## local_v
CH
Cr-1 | [10 empty] | 0.3155201 | 0.8982695
X | PEEQ | Max. S | Mid. S | Min. S | sig_m | sig_bar | triaxiality | r | normalized third deviatoric stress invariant | Lode angle | avg. traix | avg. lode
0 | 0 | 0 | 0 | 0 | [6 empty] | 0.2883079 | 0.8207978
3.33362e-05 | 0 | 105.205 | 1.28884 | 0.824268 | 35.7727 | 104.1492 | 0.3434755 | 104.1469 | 0.9999328 | 0.9926221
6.66703e-05 | 0 | 210.646 | 2.47196 | 1.64111 | 71.58636 | 208.5907 | 0.3431905 | 208.587 | 0.9999465 | 0.9934119
0.000100005 | 0 | 318.132 | 3.69156 | 2.46631 | 108.0966 | 315.0549 | 0.3431041 | 315.0495 | 0.999949 | 0.9935676
0.000133334 | 0 | 417.813 | 4.87488 | 3.23693 | 141.9749 | 413.7595 | 0.3431339 | 413.7522 | 0.9999471 | 0.9934523
0.000166669 | 0 | 521.565 | 6.08976 | 4.02899 | 177.2279 | 516.5087 | 0.3431267 | 516.4995 | 0.9999463 | 0.9934009
0.000200005 | 0.000200429 | 604.875 | 13.4977 | 4.72175 | 207.69815 | 595.8138 | 0.3485958 | 595.6683 | 0.9992678 | 0.9756372 | 0.0001327773 | 0.0003681973
0.00023334 | 0.000579736 | 670.2 | 18.8092 | 5.19146 | 231.40022 | 658.3053 | 0.351509 | 657.9883 | 0.998556 | 0.9657837 | 0.000153813 | 0.0004242462
0.000266668 | 0.00101807 | 733.749 | 18.8283 | 5.71377 | 252.76369 | 721.5674 | 0.3502981 | 721.2991 | 0.9988852 | 0.9699375 | 0.0002380617 | 0.0006573327
0.000300003 | 0.0016968 | 773.577 | 21.1923 | 6.0334 | 266.9342 | 760.0775 | 0.3511934 | 759.7373 | 0.9986577 | 0.9670114 | 0.0003133942 | 0.0008640217
0.000333338 | 0.00258967 | 806.159 | 21.4527 | 6.29976 | 277.9705 | 792.3914 | 0.3507995 | 792.0654 | 0.9987659 | 0.9683693 | 0.0003672323 | 0.001019306
0.000366673 | 0.00363911 | 829.395 | 19.2384 | 6.50231 | 285.0452 | 816.5991 | 0.3490638 | 816.3756 | 0.9991791 | 0.9742028 | 0.0004227293 | 0.001189569
0.000400001 | 0.00485468 | 846.107 | 15.2622 | 6.68664 | 289.3519 | 835.1656 | 0.3464606 | 835.0665 | 0.9996442 | 0.9830165 | 0.0005052896 | 0.001452225
0.000433336 | 0.00632182 | 859.408 | 8.54115 | 6.81647 | 291.58854 | 851.7305 | 0.3423484 | 851.7266 | 0.9999862 | 0.9966508 | 0.0005312546 | 0.00155031
0.000466671 | 0.00788551 | 871.785 | 6.92739 | -0.300265 | 292.804 | 868.494 | 0.33714 | 868.4263 | 0.9997663 | 0.9862353 | 0.0005924252 | 0.001731348
0.000500007 | 0.0096573 | 885.634 | 7.04717 | -10.0569 | 294.20809 | 887.2625 | 0.3315908 | 886.8915 | 0.9987459 | 0.968114 | 0.0006149705 | 0.001794237
0.000533335 | 0.0115231 | 898.104 | 7.15513 | -17.3266 | 295.97751 | 903.4386 | 0.3276122 | 902.6918 | 0.9975222 | 0.9551755 | 0.0006402696 | 0.001866105
0.00056667 | 0.0134838 | 909.913 | 7.24357 | -21.4081 | 298.5828 | 917.3309 | 0.3254909 | 916.3234 | 0.9967085 | 0.9483335 | 0.0006643219 | 0.001935187
0.000600005 | 0.0155286 | 921.058 | 7.31958 | -23.8989 | 301.4929 | 929.7408 | 0.3242763 | 928.5605 | 0.9961962 | 0.9444552 | 0.0006796199 | 0.001979267
0.00063334 | 0.0176263 | 931.346 | 7.38293 | -25.2422 | 304.4956 | 940.7 | 0.3236904 | 939.4259 | 0.995942 | 0.9426282 | 0.0007199381 | 0.002096591
0.000666668 | 0.0198507 | 941.18 | 7.44425 | -25.6265 | 307.6659 | 950.7026 | 0.3236195 | 949.4072 | 0.9959177 | 0.9424564 | 0.0007454761 | 0.002171136
0.000700003 | 0.0221539 | 950.125 | 7.48993 | -25.6545 | 310.6535 | 959.6367 | 0.3237199 | 958.3476 | 0.9959754 | 0.9428652 | 0.0007871302 | 0.002292774
0.000733338 | 0.0245844 | 958.458 | 7.53634 | -25.3404 | 313.5513 | 967.7789 | 0.3239906 | 966.5213 | 0.9961065 | 0.9438038 | 0.0008259459 | 0.002406195
0.000766673 | 0.027133 | 965.944 | 7.57284 | -25.1771 | 316.1132 | 975.1587 | 0.324166 | 973.9202 | 0.9961947 | 0.9444443 | 0.0008621317 | 0.002511898
0.000800002 | 0.0297921 | 972.616 | 7.60985 | -25.1279 | 318.366 | 981.7845 | 0.3242728 | 980.5553 | 0.9962486 | 0.9448399 | 0.0008953378 | 0.002608856
0.000833337 | 0.0325531 | 978.534 | 7.63705 | -25.233 | 320.3127 | 987.7423 | 0.3242877 | 986.5106 | 0.9962637 | 0.9449511 | 0.0009255737 | 0.002696998
0.000866672 | 0.0354086 | 983.545 | 7.65943 | -25.9398 | 321.7549 | 993.1116 | 0.3239866 | 991.8315 | 0.9961383 | 0.9440338 | 0.000952761 | 0.002775945
0.000900007 | 0.0383519 | 987.767 | 7.68294 | -27.1582 | 322.7639 | 997.9609 | 0.3234234 | 996.5911 | 0.9958879 | 0.9422467 | 0.0009733454 | 0.002835324
0.000933335 | 0.0413654 | 991.202 | 7.7039 | -28.9524 | 323.3178 | 1002.329 | 0.3225665 | 1000.819 | 0.995488 | 0.9395017 | 0.0009864465 | 0.002872605
0.00096667 | 0.0444287 | 993.963 | 7.72209 | -31.2105 | 323.49153 | 1006.272 | 0.3214752 | 1004.576 | 0.9949503 | 0.9359954 | 0.001013229 | 0.002949473
0.001 | 0.0475866 | 996.255 | 7.74129 | -33.7694 | 323.409 | 1009.909 | 0.3202357 | 1007.987 | 0.994301 | 0.9320012 | 0.001024195 | 0.002980097
0.00103334 | 0.0507917 | 998.093 | 7.75763 | -36.5866 | 323.08801 | 1013.236 | 0.3188676 | 1011.049 | 0.9935395 | 0.927596 | 0.001038394 | 0.003020043
0.00106667 | 0.054055 | 999.72 | 7.77496 | -39.3312 | 322.7213 | 1016.317 | 0.3175399 | 1013.857 | 0.9927543 | 0.9233173 | 0.001046095 | 0.003041145
0.0011 | 0.0573557 | 1001.23 | 7.78745 | -41.8567 | 322.3869 | 1019.172 | 0.3163224 | 1016.446 | 0.9919981 | 0.9194099 | 0.001056844 | 0.003071216
0.00113334 | 0.0607025 | 1002.68 | 7.80249 | -44.1348 | 322.1159 | 1021.837 | 0.3152323 | 1018.86 | 0.991288 | 0.915905 | 0.001065209 | 0.003094406
0.00116667 | 0.0640873 | 1004 | 7.81683 | -46.3495 | 321.8224 | 1024.341 | 0.3141751 | 1021.111 | 0.990571 | 0.9125079 | 0.001073419 | 0.003117171
0.00120001 | 0.0675094 | 1005.24 | 7.83093 | -48.4621 | 321.5363 | 1026.714 | 0.3131704 | 1023.233 | 0.9898638 | 0.9092805 | 0.001077616 | 0.003128321
0.00123334 | 0.0709557 | 1006.39 | 7.84343 | -50.4954 | 321.24601 | 1028.957 | 0.3122054 | 1025.226 | 0.9891618 | 0.9061861 | 0.001083724 | 0.003145051
0.00126667 | 0.0744321 | 1007.45 | 7.85547 | -52.4715 | 320.9447 | 1031.082 | 0.3112696 | 1027.101 | 0.988459 | 0.9031865 | 0.001091784 | 0.003167472
0.0013 | 0.0779445 | 1008.5 | 7.86992 | -54.3101 | 320.6866 | 1033.124 | 0.3104046 | 1028.902 | 0.9877882 | 0.9004074 | 0.001102985 | 0.003199054
0.00133333 | 0.0815025 | 1009.54 | 7.88198 | -56.0312 | 320.4636 | 1035.096 | 0.3095981 | 1030.642 | 0.9871479 | 0.8978239 | 0.001114025 | 0.003230236
0.00136667 | 0.085105 | 1010.6 | 7.89492 | -57.5868 | 320.3027 | 1036.998 | 0.308875 | 1032.331 | 0.9865595 | 0.8955061 | 0.00112561 | 0.003263074
0.00140001 | 0.0887531 | 1011.68 | 7.90544 | -59.007 | 320.1928 | 1038.848 | 0.308219 | 1033.983 | 0.9860164 | 0.893411 | 0.001140594 | 0.003305835
0.00143334 | 0.092457 | 1012.81 | 7.91945 | -60.2173 | 320.1707 | 1040.633 | 0.3076691 | 1035.597 | 0.9855503 | 0.8916451 | 0.00114982 | 0.003331968
0.00146667 | 0.0961972 | 1013.96 | 7.93268 | -61.3151 | 320.1925 | 1042.378 | 0.3071751 | 1037.184 | 0.9851257 | 0.8900608 | 0.001162505 | 0.003368153
0.0015 | 0.0999846 | 1015.08 | 7.94706 | -62.3659 | 320.2204 | 1044.067 | 0.3067049 | 1038.72 | 0.9847148 | 0.8885486 | 0.001173987 | 0.003400902
0.00153333 | 0.103815 | 1016.17 | 7.95593 | -63.3203 | 320.2685 | 1045.676 | 0.306279 | 1040.189 | 0.984342 | 0.887194 | 0.001184522 | 0.003430958
0.00156667 | 0.107685 | 1017.3 | 7.9669 | -64.2311 | 320.3453 | 1047.3 | 0.3058772 | 1041.679 | 0.9839847 | 0.8859109 | 0.001199778 | 0.003474665
0.0016 | 0.11161 | 1018.4 | 7.97961 | -65.1461 | 320.41117 | 1048.897 | 0.3054745 | 1043.139 | 0.983621 | 0.8846192 | 0.001210434 | 0.003505017
0.00163334 | 0.115575 | 1019.44 | 7.99523 | -66.0352 | 320.4667 | 1050.418 | 0.3050848 | 1044.525 | 0.9832623 | 0.8833593 | 0.001223873 | 0.003543439
0.00166667 | 0.119589 | 1020.53 | 8.00787 | -66.8798 | 320.55269 | 1051.967 | 0.3047174 | 1045.945 | 0.9829234 | 0.8821809 | 0.00123618 | 0.003578602
0.0017 | 0.123648 | 1021.57 | 8.02451 | -67.6466 | 320.6493 | 1053.421 | 0.3043884 | 1047.28 | 0.9826129 | 0.8811113 | 0.001250329 | 0.003619062
0.00173334 | 0.127758 | 1022.6 | 8.04222 | -68.4481 | 320.7314 | 1054.885 | 0.304044 | 1048.618 | 0.9822842 | 0.8799895 | 0.001261137 | 0.003649783
0.00176667 | 0.131908 | 1023.64 | 8.07071 | -69.1913 | 320.8398 | 1056.322 | 0.3037331 | 1049.936 | 0.9819746 | 0.8789422 | 0.001272637 | 0.003682497
0.0018 | 0.1361 | 1024.65 | 8.09242 | -69.8886 | 320.9513 | 1057.706 | 0.3034408 | 1051.21 | 0.981686 | 0.8779743 | 0.00128569 | 0.003719747
0.00183334 | 0.140339 | 1025.69 | 8.11611 | -70.5671 | 321.07967 | 1059.11 | 0.3031599 | 1052.504 | 0.9814046 | 0.8770374 | 0.001298805 | 0.003757145
0.00186667 | 0.144625 | 1026.69 | 8.14412 | -71.1863 | 321.21594 | 1060.439 | 0.3029085 | 1053.732 | 0.9811452 | 0.8761801 | 0.001313209 | 0.003798302
0.00190001 | 0.148962 | 1027.73 | 8.16633 | -71.7646 | 321.3772 | 1061.788 | 0.3026755 | 1054.987 | 0.9809077 | 0.8754002 | 0.001328247 | 0.003841404
0.00193334 | 0.153352 | 1028.73 | 8.17784 | -72.3193 | 321.5295 | 1063.089 | 0.3024484 | 1056.2 | 0.9806841 | 0.8746701 | 0.001342089 | 0.003881119
0.00196667 | 0.157791 | 1029.74 | 8.18972 | -72.8519 | 321.6926 | 1064.388 | 0.3022326 | 1057.413 | 0.98047 | 0.8739753 | 0.001356839 | 0.00392345
0.002 | 0.162282 | 1030.72 | 8.20195 | -73.3869 | 321.845 | 1065.658 | 0.3020154 | 1058.596 | 0.9802529 | 0.8732745 | 0.001371003 | 0.003964007
0.00203334 | 0.166823 | 1031.7 | 8.2259 | -73.893 | 322.011 | 1066.906 | 0.3018174 | 1059.761 | 0.9800427 | 0.8725996 | 0.001386992 | 0.004009685
0.00206667 | 0.17142 | 1032.68 | 8.26138 | -74.4182 | 322.1744 | 1068.161 | 0.3016159 | 1060.926 | 0.9798172 | 0.8718793 | 0.001402373 | 0.004053411
0.00210001 | 0.176071 | 1033.63 | 8.31186 | -74.9329 | 322.33632 | 1069.373 | 0.3014254 | 1062.047 | 0.9795871 | 0.8711486 | 0.001417426 | 0.004096014
0.00213334 | 0.180775 | 1034.57 | 8.36982 | -75.483 | 322.4856 | 1070.592 | 0.3012217 | 1063.166 | 0.9793354 | 0.870354 | 0.00143249 | 0.004138557
0.00216667 | 0.185532 | 1035.5 | 8.43177 | -75.98 | 322.65059 | 1071.77 | 0.3010446 | 1064.253 | 0.9791055 | 0.8696321 | 0.00144794 | 0.004182185
0.0022 | 0.190343 | 1036.46 | 8.49487 | -76.4451 | 322.83659 | 1072.96 | 0.3008842 | 1065.356 | 0.9788905 | 0.8689607 | 0.001464039 | 0.004227703
0.00223333 | 0.19521 | 1037.4 | 8.55507 | -76.8835 | 323.0239 | 1074.116 | 0.3007347 | 1066.43 | 0.9786883 | 0.8683324 | 0.001479901 | 0.004272508
0.00226667 | 0.200132 | 1038.37 | 8.6216 | -77.2846 | 323.2357 | 1075.278 | 0.3006065 | 1067.517 | 0.9785013 | 0.8677539 | 0.001495888 | 0.004317749
0.00230001 | 0.205109 | 1039.35 | 8.67518 | -77.5983 | 323.4756 | 1076.408 | 0.300514 | 1068.588 | 0.9783628 | 0.8673272 | 0.001511105 | 0.004360952
0.00233334 | 0.210138 | 1040.36 | 8.71971 | -77.861 | 323.73957 | 1077.543 | 0.3004425 | 1069.675 | 0.9782545 | 0.8669944 | 0.001527318 | 0.004407172
0.00236667 | 0.215222 | 1041.36 | 8.75641 | -78.0733 | 324.01437 | 1078.643 | 0.3003908 | 1070.738 | 0.978174 | 0.8667476 | 0.001543287 | 0.004452749
0.0024 | 0.22036 | 1042.37 | 8.79389 | -78.277 | 324.29563 | 1079.748 | 0.3003439 | 1071.807 | 0.9780977 | 0.8665138 | 0.001560151 | 0.004500811
0.00243333 | 0.225555 | 1043.35 | 8.84156 | -78.4993 | 324.5641 | 1080.829 | 0.3002918 | 1072.846 | 0.9780059 | 0.8662334 | 0.001578482 | 0.004552984
0.00246667 | 0.230812 | 1044.33 | 8.89162 | -78.737 | 324.8282 | 1081.917 | 0.3002338 | 1073.89 | 0.9779054 | 0.8659272 | 0.001596227 | 0.004603439
0.0025 | 0.236129 | 1045.3 | 8.94178 | -78.9437 | 325.09936 | 1082.979 | 0.30019 | 1074.912 | 0.9778194 | 0.8656656 | 0.001613771 | 0.004653208
0.00253334 | 0.241505 | 1046.29 | 9.00759 | -79.1118 | 325.3953 | 1084.032 | 0.3001714 | 1075.929 | 0.9777447 | 0.8654385 | 0.001630298 | 0.00469989
0.00256667 | 0.246936 | 1047.32 | 9.0815 | -79.1964 | 325.735 | 1085.074 | 0.3001961 | 1076.95 | 0.9777075 | 0.8653257 | 0.001648279 | 0.004752132
0.0026 | 0.252428 | 1048.17 | 8.96232 | -79.4573 | 325.8917 | 1086.12 | 0.3000512 | 1077.978 | 0.977679 | 0.8652393 | 0.001663453 | 0.004796963
0.00263334 | 0.257972 | 1049.14 | 8.94928 | -79.535 | 326.18476 | 1087.137 | 0.3000402 | 1078.991 | 0.9776881 | 0.8652669 | 0.001681805 | 0.004849342
0.00266667 | 0.263577 | 1050.15 | 9.04706 | -79.6324 | 326.5216 | 1088.156 | 0.3000687 | 1079.981 | 0.9776316 | 0.8650959 | 0.001702062 | 0.004904895
0.0027 | 0.269246 | 1051.51 | 9.34894 | -79.2589 | 327.2 | 1089.172 | 0.3004118 | 1081.018 | 0.9777092 | 0.8653309 | 0.001720209 | 0.004954573
0.00273334 | 0.274971 | 1052.61 | 9.42503 | -79.1366 | 327.63281 | 1090.167 | 0.3005345 | 1082.029 | 0.977773 | 0.8655244 | 0.00173924 | 0.005008545
0.00276667 | 0.280757 | 1053.7 | 9.49113 | -79.0094 | 328.0606 | 1091.154 | 0.3006546 | 1083.035 | 0.9778436 | 0.8657391 | 0.001757741 | 0.005060544
0.0028 | 0.286602 | 1054.8 | 9.6197 | -78.8927 | 328.509 | 1092.13 | 0.3007966 | 1084.016 | 0.9778772 | 0.8658412 | 0.001778655 | 0.005119343
0.00283334 | 0.292514 | 1055.88 | 9.69941 | -78.7834 | 328.932 | 1093.111 | 0.3009136 | 1085.01 | 0.9779316 | 0.8660067 | 0.001797764 | 0.005173379
0.00286667 | 0.298487 | 1056.97 | 9.77413 | -78.6277 | 329.3721 | 1094.079 | 0.3010498 | 1086 | 0.9780107 | 0.8662482 | 0.001816363 | 0.005225833
0.0029 | 0.304519 | 1058.05 | 9.8678 | -78.4742 | 329.8145 | 1095.029 | 0.3011925 | 1086.968 | 0.9780784 | 0.866455 | 0.001835289 | 0.00527893
0.00293334 | 0.310611 | 1059.13 | 9.97417 | -78.3395 | 330.25489 | 1095.985 | 0.3013317 | 1087.936 | 0.9781306 | 0.8666145 | 0.001854597 | 0.005332995
0.00296667 | 0.316764 | 1060.22 | 10.0819 | -78.1533 | 330.7162 | 1096.921 | 0.3014951 | 1088.893 | 0.9782065 | 0.8668471 | 0.001874953 | 0.005389976
0.00300001 | 0.322981 | 1061.33 | 10.2004 | -77.9425 | 331.196 | 1097.858 | 0.3016747 | 1089.855 | 0.978289 | 0.8671004 | 0.001899006 | 0.005458998
0.00303334 | 0.329272 | 1062.68 | 10.1721 | -77.1888 | 331.8878 | 1098.796 | 0.3020467 | 1090.942 | 0.9787081 | 0.868394 | 0.001918472 | 0.005515204
0.00306667 | 0.335621 | 1063.85 | 10.2575 | -76.8062 | 332.4338 | 1099.712 | 0.3022916 | 1091.918 | 0.9788876 | 0.8689518 | 0.001940855 | 0.005577491
0.0031 | 0.342039 | 1065 | 10.4623 | -76.5588 | 332.9678 | 1100.631 | 0.3025244 | 1092.851 | 0.9789434 | 0.8691256 | 0.001959781 | 0.0056286
0.00313333 | 0.348515 | 1066.09 | 10.671 | -76.3922 | 333.4563 | 1101.534 | 0.3027199 | 1093.753 | 0.9789575 | 0.8691697 | 0.001977065 | 0.005674216
0.00316667 | 0.355044 | 1067.16 | 10.9473 | -76.3077 | 333.9332 | 1102.433 | 0.3029057 | 1094.624 | 0.9788992 | 0.8689881 | 0.001996752 | 0.005727412
0.00320001 | 0.361634 | 1068.24 | 11.0763 | -76.0923 | 334.408 | 1103.334 | 0.3030888 | 1095.546 | 0.9789752 | 0.869225 | 0.002014855 | 0.005777184
0.00323334 | 0.368279 | 1069.38 | 11.2377 | -75.7634 | 334.9514 | 1104.216 | 0.3033386 | 1096.465 | 0.9790892 | 0.8695812 | 0.002034814 | 0.005832951
0.00326667 | 0.374984 | 1070.55 | 11.3039 | -75.2869 | 335.5223 | 1105.089 | 0.3036157 | 1097.417 | 0.9793182 | 0.8702999 | 0.002051953 | 0.005880652
0.0033 | 0.381739 | 1071.75 | 11.4675 | -74.8412 | 336.1254 | 1105.966 | 0.3039203 | 1098.35 | 0.979485 | 0.8708257 | 0.002069622 | 0.005929243
0.00333333 | 0.388545 | 1072.98 | 11.6022 | -74.3026 | 336.7599 | 1106.833 | 0.3042553 | 1099.295 | 0.979708 | 0.8715321 | 0.002087553 | 0.005978866
0.00336667 | 0.395402 | 1074.24 | 11.7425 | -73.6885 | 337.4313 | 1107.687 | 0.3046271 | 1100.238 | 0.9799616 | 0.8723402 | 0.00210539 | 0.006028604
0.0034 | 0.402309 | 1075.51 | 11.8417 | -73.0056 | 338.1154 | 1108.53 | 0.3050124 | 1101.189 | 0.980264 | 0.8733103 | 0.002123054 | 0.00607815
0.00343334 | 0.409265 | 1076.8 | 11.9536 | -72.3037 | 338.8166 | 1109.377 | 0.3054115 | 1102.144 | 0.9805667 | 0.8742888 | 0.002140909 | 0.006127898
0.00346667 | 0.41627 | 1078.11 | 12.0906 | -71.5598 | 339.5469 | 1110.211 | 0.3058401 | 1103.087 | 0.9808739 | 0.8752894 | 0.002159261 | 0.006178764
0.0035 | 0.423325 | 1079.43 | 12.2362 | -70.793 | 340.2911 | 1111.038 | 0.3062822 | 1104.025 | 0.9811844 | 0.8763091 | 0.002178571 | 0.006232295
0.00353334 | 0.430432 | 1080.83 | 12.3882 | -69.8782 | 341.1133 | 1111.86 | 0.3067952 | 1104.981 | 0.9815552 | 0.8775378 | 0.002199893 | 0.006292843
0.00356667 | 0.437596 | 1082.29 | 12.4236 | -68.7481 | 341.9885 | 1112.675 | 0.307357 | 1105.984 | 0.9820682 | 0.8792582 | 0.002222588 | 0.006358522
0.0036 | 0.444821 | 1083.71 | 12.4618 | -67.6748 | 342.8323 | 1113.481 | 0.3078923 | 1106.966 | 0.9825472 | 0.8808863 | 0.002241021 | 0.006409902
0.00363334 | 0.452095 | 1084.94 | 12.68 | -67.0828 | 343.5124 | 1114.285 | 0.3082807 | 1107.834 | 0.9827342 | 0.8815282 | 0.002258121 | 0.006453981
0.00366667 | 0.459416 | 1086.08 | 13.0242 | -66.7379 | 344.1221 | 1115.078 | 0.308608 | 1108.633 | 0.9827591 | 0.8816137 | 0.002273502 | 0.006491573
0.00370001 | 0.466779 | 1087.22 | 13.3799 | -66.3927 | 344.7357 | 1115.867 | 0.3089398 | 1109.424 | 0.9827789 | 0.8816819 | 0.002291928 | 0.006539779
0.00373334 | 0.474193 | 1088.44 | 13.5441 | -65.7412 | 345.4143 | 1116.652 | 0.3093304 | 1110.292 | 0.9830122 | 0.8824883 | 0.002310156 | 0.006589568
0.00376667 | 0.481657 | 1089.61 | 13.6967 | -65.1606 | 346.0487 | 1117.431 | 0.3096825 | 1111.145 | 0.9832182 | 0.8832051 | 0.002326377 | 0.006630956
0.0038 | 0.489164 | 1090.84 | 14.1117 | -64.6677 | 346.7613 | 1118.201 | 0.3101064 | 1111.932 | 0.9832743 | 0.8834011 | 0.002345397 | 0.006680338
0.00383333 | 0.496722 | 1092.08 | 14.2665 | -63.9244 | 347.474 | 1118.96 | 0.3105331 | 1112.788 | 0.9835452 | 0.8843517 | 0.00236532 | 0.006734582
0.00386667 | 0.504333 | 1093.39 | 14.4739 | -63.0986 | 348.2551 | 1119.719 | 0.31102 | 1113.65 | 0.983826 | 0.8853454 | 0.002385199 | 0.00678843
0.00390001 | 0.511996 | 1094.7 | 14.6578 | -62.2566 | 349.0337 | 1120.481 | 0.3115035 | 1114.518 | 0.9841204 | 0.8863966 | 0.002404934 | 0.006842297
0.00393334 | 0.51971 | 1096.04 | 14.8276 | -61.3252 | 349.8475 | 1121.23 | 0.3120211 | 1115.389 | 0.9844536 | 0.887598 | 0.002425271 | 0.006897866
0.00396667 | 0.527476 | 1097.4 | 15.0176 | -60.3517 | 350.6886 | 1121.967 | 0.3125658 | 1116.25 | 0.9847914 | 0.888829 | 0.002447213 | 0.00695735
0.004 | 0.535298 | 1098.82 | 15.253 | -59.3119 | 351.587 | 1122.708 | 0.3131598 | 1117.117 | 0.9851335 | 0.8900895 | 0.002469554 | 0.007018936
0.00403333 | 0.543176 | 1100.28 | 15.3649 | -58.0758 | 352.523 | 1123.437 | 0.3137897 | 1118.017 | 0.9855965 | 0.8918187 | 0.002493058 | 0.007084207
0.00406667 | 0.551113 | 1101.74 | 15.57 | -56.9196 | 353.4635 | 1124.169 | 0.314422 | 1118.893 | 0.9859849 | 0.8932907 | 0.002516389 | 0.007147249
0.00410001 | 0.559108 | 1103.21 | 15.8352 | -55.7858 | 354.4198 | 1124.897 | 0.3150688 | 1119.75 | 0.986336 | 0.8946389 | 0.002538686 | 0.007207021
0.00413334 | 0.567158 | 1104.61 | 16.0606 | -54.7322 | 355.3128 | 1125.617 | 0.3156606 | 1120.592 | 0.9866668 | 0.8959252 | 0.002562704 | 0.007272503
0.00416667 | 0.575269 | 1106.01 | 16.2434 | -53.6469 | 356.2022 | 1126.339 | 0.3162477 | 1121.445 | 0.9870209 | 0.8973193 | 0.002585703 | 0.007335035
0.0042 | 0.583438 | 1107.36 | 16.4664 | -52.6627 | 357.0546 | 1127.049 | 0.3168047 | 1122.265 | 0.9873177 | 0.8985027 | 0.002608681 | 0.007396258
0.00423333 | 0.591665 | 1108.72 | 16.7505 | -51.7144 | 357.9187 | 1127.762 | 0.3173709 | 1123.072 | 0.9875756 | 0.8995424 | 0.002632662 | 0.007459993
0.00426667 | 0.599953 | 1110.06 | 16.9967 | -50.757 | 358.7666 | 1128.467 | 0.3179239 | 1123.877 | 0.9878473 | 0.900649 | 0.002656452 | 0.007523746
0.0043 | 0.608301 | 1111.43 | 17.2314 | -49.7267 | 359.6449 | 1129.168 | 0.3185045 | 1124.688 | 0.9881454 | 0.9018777 | 0.002681019 | 0.007590222
0.00433334 | 0.616711 | 1112.78 | 17.4324 | -48.6856 | 360.5089 | 1129.858 | 0.3190744 | 1125.493 | 0.9884548 | 0.9031691 | 0.002706163 | 0.007657376
0.00436667 | 0.625185 | 1114.11 | 17.739 | -47.7884 | 361.3535 | 1130.56 | 0.3196235 | 1126.275 | 0.988674 | 0.9040944 | 0.002730867 | 0.007721169
0.0044 | 0.633721 | 1115.48 | 18.114 | -46.8418 | 362.2507 | 1131.243 | 0.3202235 | 1127.036 | 0.988884 | 0.9049892 | 0.002752236 | 0.007775588
0.00443334 | 0.642307 | 1116.92 | 18.4245 | -45.7189 | 363.2085 | 1131.931 | 0.3208751 | 1127.831 | 0.9891732 | 0.9062355 | 0.002768636 | 0.007817505
0.00446667 | 0.650927 | 1118.33 | 18.6737 | -44.5953 | 364.1361 | 1132.617 | 0.3214998 | 1128.631 | 0.9894788 | 0.9075707 | 0.0027847 | 0.00785878
0.0045 | 0.65958 | 1119.74 | 18.9554 | -43.4699 | 365.0752 | 1133.287 | 0.3221382 | 1129.409 | 0.9897694 | 0.9088582 | 0.002801232 | 0.007900727
0.00453334 | 0.668267 | 1121.16 | 19.2586 | -42.3403 | 366.0261 | 1133.956 | 0.3227868 | 1130.183 | 0.9900499 | 0.9101188 | 0.002818184 | 0.007944116
0.00456667 | 0.676989 | 1122.58 | 19.5192 | -41.1635 | 366.9786 | 1134.62 | 0.3234375 | 1130.96 | 0.9903547 | 0.9115084 | 0.002836821 | 0.007991684
0.00460001 | 0.685751 | 1123.99 | 19.8666 | -40.0612 | 367.9318 | 1135.274 | 0.3240907 | 1131.707 | 0.9906038 | 0.9126604 | 0.002851385 | 0.008027242
0.00463334 | 0.694541 | 1125.34 | 20.1603 | -39.0285 | 368.8239 | 1135.931 | 0.3246886 | 1132.454 | 0.9908445 | 0.9137881 | 0.002865907 | 0.008063474
0.00466667 | 0.703359 | 1126.73 | 20.4399 | -37.8969 | 369.7577 | 1136.582 | 0.3253243 | 1133.206 | 0.9911162 | 0.9150786 | 0.002883111 | 0.008106758
0.0047 | 0.712212 | 1128.16 | 20.7831 | -36.7227 | 370.7401 | 1137.221 | 0.3260054 | 1133.943 | 0.991377 | 0.9163362 | 0.003040766 | 0.00854395
0.00473334 | 0.721529 | 1129.68 | 21.1321 | -35.4569 | 371.7851 | 1137.898 | 0.3267296 | 1134.726 | 0.9916594 | 0.9177199 | 0.003130075 | 0.008789565
0.00476667 | 0.731098 | 1131.23 | 21.4191 | -34.0671 | 372.8607 | 1138.568 | 0.327482 | 1135.521 | 0.9919905 | 0.9193718 | 0.003151938 | 0.008845605
0.0048 | 0.740711 | 1132.84 | 21.7817 | -32.6372 | 373.9948 | 1139.243 | 0.3282836 | 1136.313 | 0.9923046 | 0.9209705 | 0.003175292 | 0.008904599
0.00483334 | 0.750371 | 1134.5 | 22.17 | -31.1371 | 375.1776 | 1139.919 | 0.3291266 | 1137.109 | 0.9926244 | 0.9226319 | 0.003198659 | 0.0089646
0.00486667 | 0.760078 | 1136.09 | 22.4568 | -29.6587 | 376.296 | 1140.584 | 0.3299152 | 1137.901 | 0.9929584 | 0.9244064 | 0.003222058 | 0.009024729
0.0049 | 0.769832 | 1137.72 | 22.8377 | -28.167 | 377.4636 | 1141.24 | 0.3307487 | 1138.671 | 0.993263 | 0.926061 | 0.003244613 | 0.009081009
0.00493334 | 0.77963 | 1139.31 | 23.2314 | -26.7513 | 378.5967 | 1141.891 | 0.3315525 | 1139.426 | 0.9935374 | 0.9275845 | 0.003266989 | 0.009136739
0.00496667 | 0.789472 | 1140.88 | 23.6045 | -25.3615 | 379.7077 | 1142.546 | 0.3323348 | 1140.181 | 0.9938046 | 0.9290989 | 0.003288978 | 0.009192227
0.005 | 0.799357 | 1142.44 | 23.9313 | -23.9327 | 380.8129 | 1143.192 | 0.3331135 | 1140.935 | 0.9940869 | 0.9307345 | 0.003312048 | 0.009250326
0.00503334 | 0.809287 | 1144.08 | 24.3416 | -22.4173 | 382.0014 | 1143.835 | 0.3339655 | 1141.682 | 0.994363 | 0.9323724 | 0.00333402 | 0.009305069
0.00506667 | 0.819258 | 1145.67 | 24.6915 | -20.9306 | 383.1436 | 1144.472 | 0.3347777 | 1142.423 | 0.9946396 | 0.934054 | 0.003357705 | 0.009364994
0.0051 | 0.829275 | 1147.29 | 25.0696 | -19.3928 | 384.3223 | 1145.099 | 0.3356236 | 1143.155 | 0.9949141 | 0.9357662 | 0.003383686 | 0.009430745
0.00513333 | 0.839344 | 1148.92 | 25.4635 | -17.8523 | 385.5104 | 1145.729 | 0.3364762 | 1143.884 | 0.9951782 | 0.9374577 | 0.003410053 | 0.009497498
0.00516667 | 0.849466 | 1150.53 | 25.8419 | -16.3271 | 386.6816 | 1146.354 | 0.3373142 | 1144.607 | 0.995435 | 0.9391473 | 0.003433043 | 0.009554973
0.0052 | 0.859631 | 1152.14 | 26.2211 | -14.8063 | 387.8516 | 1146.983 | 0.3381494 | 1145.33 | 0.9956835 | 0.9408277 | 0.003459122 | 0.009622005
0.00523333 | 0.869848 | 1153.74 | 26.5291 | -13.2215 | 389.0159 | 1147.603 | 0.3389813 | 1146.052 | 0.9959522 | 0.9427007 | 0.003607679 | 0.01002899
0.00526667 | 0.880476 | 1155.47 | 26.9593 | -11.512 | 390.3058 | 1148.23 | 0.3399196 | 1146.778 | 0.9962126 | 0.9445756 | 0.003779994 | 0.01050049
0.0053 | 0.89158 | 1157.3 | 27.361 | -9.64184 | 391.6731 | 1148.887 | 0.3409151 | 1147.546 | 0.9965002 | 0.9467222 | 0.003810987 | 0.01057864
0.00533333 | 0.902741 | 1159.23 | 27.8438 | -7.65268 | 393.1404 | 1149.546 | 0.3419963 | 1148.311 | 0.9967829 | 0.9489209 | 0.003841045 | 0.01065415
0.00536667 | 0.913955 | 1161.11 | 28.2542 | -5.65616 | 394.5693 | 1150.186 | 0.3430483 | 1149.06 | 0.9970672 | 0.951231 | 0.003868962 | 0.01072467
0.0054 | 0.925216 | 1162.99 | 28.6694 | -3.6717 | 395.9959 | 1150.832 | 0.3440953 | 1149.809 | 0.9973353 | 0.9535145 | 0.00389832 | 0.01079878
0.00543334 | 0.936527 | 1164.94 | 29.1128 | -1.57582 | 397.4923 | 1151.478 | 0.3452018 | 1150.558 | 0.9976033 | 0.9559149 | 0.003933806 | 0.01089086
0.00546667 | 0.947906 | 1166.77 | 29.4569 | 0.404721 | 398.877207 | 1152.114 | 0.3462133 | 1151.289 | 0.9978544 | 0.9582891 | 0.00392981 | 0.01087388
0.0055 | 0.959238 | 1168.75 | 29.8937 | 2.61525 | 400.41965 | 1152.738 | 0.3473641 | 1152.011 | 0.9981104 | 0.9608572 | 0.003984218 | 0.01101886
0.00553334 | 0.97069 | 1170.65 | 30.2281 | 4.77659 | 401.8849 | 1153.358 | 0.3484476 | 1152.726 | 0.9983567 | 0.9634987 | 0.004006356 | 0.01107462
0.00556667 | 0.98217 | 1172.54 | 30.6475 | 6.8422 | 403.3432 | 1153.979 | 0.3495238 | 1153.427 | 0.998564 | 0.9658783 | 0.004020161 | 0.01110717
0.0056 | 0.993656 | 1174.3 | 30.9725 | 8.74537 | 404.6726 | 1154.602 | 0.3504868 | 1154.12 | 0.9987494 | 0.9681578 | 0.004069624 | 0.01123984
0.00563334 | 1.00525 | 1176.15 | 31.2876 | 10.8577 | 406.0984 | 1155.213 | 0.3515356 | 1154.806 | 0.9989445 | 0.9707482 | 0.004115988 | 0.01136445
0.00566667 | 1.01694 | 1178.08 | 31.608 | 13.1283 | 407.6054 | 1155.823 | 0.352654 | 1155.49 | 0.9991373 | 0.9735546 | 0.004165003 | 0.01149599
0.0057 | 1.02873 | 1180.14 | 31.9774 | 15.5969 | 409.2381 | 1156.44 | 0.3538775 | 1156.179 | 0.9993229 | 0.9765714 | 0.004229642 | 0.01166882
0.00573333 | 1.04066 | 1182.31 | 32.4421 | 18.2015 | 410.9845 | 1157.054 | 0.3551991 | 1156.857 | 0.9994888 | 0.9796429 | 0.004320587 | 0.01191256
0.00576667 | 1.0528 | 1184.56 | 32.9325 | 20.9554 | 412.816 | 1157.663 | 0.3565944 | 1157.523 | 0.9996388 | 0.9828877 | 0.004384281 | 0.01208045
0.0058 | 1.06507 | 1186.88 | 33.4536 | 23.8007 | 414.7114 | 1158.283 | 0.3580398 | 1158.193 | 0.9997656 | 0.9862159 | 0.004441628 | 0.01223006
0.00583334 | 1.07745 | 1189.22 | 33.9977 | 26.6838 | 416.6338 | 1158.897 | 0.3595091 | 1158.845 | 0.9998656 | 0.9895615 | 0.004491777 | 0.01235827
0.00586667 | 1.08992 | 1191.47 | 34.5937 | 29.3496 | 418.4711 | 1159.507 | 0.3609043 | 1159.481 | 0.999931 | 0.9925195 | 0.004552963 | 0.01251079
0.0059 | 1.10251 | 1193.8 | 35.4683 | 31.8888 | 420.3857 | 1160.126 | 0.3623622 | 1160.113 | 0.9999679 | 0.9948967 | 0.004640462 | 0.01271405
0.00593333 | 1.11529 | 1196.15 | 37.2477 | 33.5864 | 422.328 | 1160.737 | 0.3638446 | 1160.724 | 0.9999664 | 0.9947828 | 0.004729104 | 0.01288482
0.00596667 | 1.12826 | 1198.58 | 40.0155 | 34.4556 | 424.3504 | 1161.354 | 0.3653926 | 1161.324 | 0.9999226 | 0.9920816 | 0.004807894 | 0.01300121
0.006 | 1.14139 | 1201.03 | 43.1899 | 34.9708 | 426.3969 | 1161.971 | 0.3669599 | 1161.906 | 0.9998311 | 0.9883006 | 0.004858175 | 0.01302701
0.00603334 | 1.1546 | 1203.53 | 46.6047 | 35.3543 | 428.4963 | 1162.591 | 0.36857 | 1162.469 | 0.999684 | 0.9839942 | 0.004924074 | 0.01308622
0.00606667 | 1.16793 | 1206.08 | 50.1692 | 35.7033 | 430.6508 | 1163.211 | 0.3702258 | 1163.009 | 0.9994781 | 0.9794303 | 0.005020636 | 0.01321923
0.0061 | 1.18146 | 1208.67 | 53.8709 | 36.0208 | 432.8539 | 1163.827 | 0.3719229 | 1163.519 | 0.9992061 | 0.9746314 | 0.005129464 | 0.01337661
0.00613333 | 1.19522 | 1211.28 | 57.6678 | 36.2968 | 435.0815 | 1164.445 | 0.3736386 | 1164.003 | 0.9988633 | 0.9696432 | 0.005213829 | 0.01345924
0.00616667 | 1.20914 | 1214.03 | 61.7896 | 36.5426 | 437.4541 | 1165.069 | 0.3754748 | 1164.453 | 0.9984154 | 0.9641561 | 0.005269677 | 0.01345842
0.0062 | 1.22314 | 1216.8 | 66.017 | 36.754 | 439.857 | 1165.69 | 0.3773362 | 1164.863 | 0.9978735 | 0.9584757 | 0.005349066 | 0.01351029
0.00623334 | 1.23728 | 1219.62 | 70.4344 | 36.913 | 442.3225 | 1166.308 | 0.3792502 | 1165.223 | 0.9972127 | 0.9524571 | 0.005479405 | 0.01367925
0.00626667 | 1.25169 | 1222.54 | 75.0748 | 37.0662 | 444.8937 | 1166.934 | 0.3812501 | 1165.54 | 0.9964207 | 0.9461203 | 0.005597066 | 0.0138027
0.0063 | 1.26633 | 1225.6 | 79.9759 | 37.2713 | 447.6157 | 1167.562 | 0.3833763 | 1165.803 | 0.9954868 | 0.9394939 | 0.005660178 | 0.01377886
0.00633334 | 1.28105 | 1228.84 | 85.1657 | 37.5957 | 450.5338 | 1168.186 | 0.3856696 | 1166.004 | 0.9944064 | 0.9326336 | 0.005698447 | 0.01368638
0.00636667 | 1.29578 | 1232.17 | 90.5062 | 37.9909 | 453.5557 | 1168.807 | 0.3880503 | 1166.148 | 0.993191 | 0.9256665 | 0.006057588 | 0.01434459
0.0064 | 1.31134 | 1235.66 | 96.2229 | 38.3415 | 456.7415 | 1169.453 | 0.3905601 | 1166.223 | 0.9917386 | 0.9181118 | 0.006351571 | 0.01481776
0.00643333 | 1.32755 | 1239.18 | 102.15 | 38.5828 | 459.9709 | 1170.109 | 0.3931008 | 1166.215 | 0.9900486 | 0.9101126 | 0.00639264 | 0.01468428
0.00646667 | 1.34376 | 1242.67 | 108.245 | 38.6537 | 463.1896 | 1170.773 | 0.3956272 | 1166.106 | 0.9880887 | 0.9016428 | 0.006425094 | 0.01452943
0.0065 | 1.35995 | 1246.05 | 114.253 | 38.6681 | 466.3237 | 1171.42 | 0.3980842 | 1165.914 | 0.9859669 | 0.8932222 | 0.006462489 | 0.01437836
0.00653333 | 1.37613 | 1249.63 | 120.772 | 38.6771 | 469.693 | 1172.064 | 0.4007402 | 1165.569 | 0.9834676 | 0.8840786 | 0.006497266 | 0.01421135
0.00656667 | 1.39229 | 1253.16 | 127.35 | 38.6108 | 473.0403 | 1172.7 | 0.4033769 | 1165.111 | 0.9807091 | 0.8747517 | 0.006535693 | 0.01405177
0.0066 | 1.40844 | 1256.64 | 133.929 | 38.5282 | 476.3657 | 1173.324 | 0.4059968 | 1164.55 | 0.977734 | 0.865406 | 0.006551933 | 0.01385149
0.00663334 | 1.42453 | 1259.88 | 140.18 | 38.3144 | 479.4581 | 1173.952 | 0.4084137 | 1163.947 | 0.9746485 | 0.8563457 | 0.00658244 | 0.01368363
0.00666667 | 1.4406 | 1263.03 | 146.647 | 37.8703 | 482.5158 | 1174.555 | 0.4108072 | 1163.142 | 0.971131 | 0.846658 | 0.007230081 | 0.01474976
0.0067 | 1.45814 | 1266.64 | 154.274 | 37.3115 | 486.0752 | 1175.221 | 0.4136033 | 1162.018 | 0.9666743 | 0.8351844 | 0.007172776 | 0.01434506
0.00673334 | 1.47543 | 1269.87 | 161.397 | 36.5659 | 489.2776 | 1175.869 | 0.4160989 | 1160.821 | 0.9620976 | 0.8241632 | 0.007154735 | 0.01404355
0.00676667 | 1.49258 | 1272.69 | 167.997 | 35.5978 | 492.0949 | 1176.493 | 0.4182726 | 1159.555 | 0.9574265 | 0.8135691 | 0.007162763 | 0.01381267
0.0068 | 1.50967 | 1274.92 | 174.081 | 34.052 | 494.351 | 1177.117 | 0.4199677 | 1158.156 | 0.952451 | 0.8028932 | 0.007176769 | 0.01361466
0.00683333 | 1.52674 | 1276.22 | 179.26 | 31.6305 | 495.7035 | 1177.735 | 0.4208957 | 1156.643 | 0.9472307 | 0.7922628 | 0.00718579 | 0.0134189
0.00686667 | 1.5438 | 1277.09 | 184.377 | 28.6115 | 496.6928 | 1178.343 | 0.4215181 | 1154.839 | 0.9413473 | 0.7808786 | 0.007191544 | 0.01322279
0.0069 | 1.56086 | 1277.25 | 188.922 | 24.8607 | 497.0109 | 1178.951 | 0.4215703 | 1152.849 | 0.9350395 | 0.7692726 | 0.007178963 | 0.01300532
0.00693333 | 1.57789 | 1277.27 | 193.213 | 21.1413 | 497.2081 | 1179.544 | 0.4215257 | 1150.798 | 0.9286563 | 0.7580702 | 0.007191236 | 0.01283555
0.00696667 | 1.59495 | 1277.31 | 197.643 | 17.4281 | 497.4604 | 1180.14 | 0.4215266 | 1148.57 | 0.9218735 | 0.7466836 | 0.007882694 | 0.01384625
0.007 | 1.61365 | 1277.32 | 202.532 | 13.3894 | 497.7471 | 1180.776 | 0.4215423 | 1145.949 | 0.9140977 | 0.734199 | 0.007704463 | 0.01330597
0.00703334 | 1.63192 | 1277.68 | 207.531 | 9.94117 | 498.3841 | 1181.402 | 0.4218581 | 1143.338 | 0.9064216 | 0.7223938 | 0.007656252 | 0.01300899
0.00706667 | 1.65006 | 1278.19 | 212.157 | 7.0435 | 499.1302 | 1182.013 | 0.4222712 | 1140.939 | 0.8993325 | 0.711894 | 0.00766471 | 0.01280841
0.0071 | 1.66819 | 1279.32 | 217.601 | 4.7266 | 500.5492 | 1182.614 | 0.4232567 | 1138.306 | 0.8917596 | 0.7010577 | 0.007687891 | 0.0126314
0.00713333 | 1.68633 | 1280.66 | 222.668 | 3.00439 | 502.1108 | 1183.217 | 0.4243608 | 1135.975 | 0.8849386 | 0.6915996 | 0.007647723 | 0.01237767
0.00716667 | 1.70433 | 1281.97 | 227.047 | 1.69513 | 503.57071 | 1183.797 | 0.4253861 | 1134.022 | 0.8790896 | 0.6836971 | 0.007368 | 0.01176845
0.0072 | 1.72163 | 1283.31 | 231.028 | 0.711724 | 505.0166 | 1184.357 | 0.4264058 | 1132.316 | 0.8738869 | 0.6768168 | 0.007283205 | 0.01151549
0.00723334 | 1.7387 | 1284.21 | 233.471 | -0.0763764 | 505.8682 | 1184.903 | 0.4269281 | 1131.366 | 0.870486 | 0.6723907 | 0.007290514 | 0.01144982
0.00726667 | 1.75577 | 1284.97 | 235.245 | -0.717987 | 506.499 | 1185.452 | 0.4272622 | 1130.79 | 0.8679482 | 0.6691231 | 0.007614008 | 0.01189491
0.0073 | 1.77358 | 1285.99 | 236.919 | -0.913295 | 507.3319 | 1186.009 | 0.427764 | 1130.474 | 0.865999 | 0.6666331 | 0.008179113 | 0.01272741
0.00733333 | 1.79269 | 1287.11 | 238.089 | -0.746325 | 508.1509 | 1186.605 | 0.4282394 | 1130.613 | 0.865015 | 0.6653825 | 0.007862596 | 0.01218676
0.00736667 | 1.81103 | 1288.72 | 240.022 | -0.187905 | 509.518 | 1187.171 | 0.4291866 | 1130.538 | 0.8636059 | 0.6635988 | 0.007861588 | 0.01211541
0.0074 | 1.82932 | 1290.68 | 242.593 | 0.583835 | 511.2856 | 1187.73 | 0.4304731 | 1130.242 | 0.8617107 | 0.6612134 | 0.007871092 | 0.01205398
0.00743334 | 1.84758 | 1292.51 | 244.938 | 1.28436 | 512.9108 | 1188.284 | 0.4316399 | 1130.012 | 0.8599794 | 0.6590474 | 0.007631267 | 0.01161157
0.00746667 | 1.86523 | 1294.64 | 247.687 | 2.27257 | 514.8665 | 1188.813 | 0.433093 | 1129.691 | 0.8581008 | 0.6567112 | 0.007417015 | 0.01118468
0.0075 | 1.88231 | 1297.67 | 252.011 | 3.84578 | 517.84226 | 1189.321 | 0.4354099 | 1128.841 | 0.855069 | 0.6529707 | 0.007452961 | 0.01110195
0.00753334 | 1.89937 | 1301.36 | 257.319 | 5.91877 | 521.53259 | 1189.83 | 0.4383252 | 1127.727 | 0.8514459 | 0.6485475 | 0.007508602 | 0.01103562
0.00756667 | 1.91644 | 1305.27 | 262.718 | 8.30506 | 525.43102 | 1190.327 | 0.4414172 | 1126.693 | 0.848042 | 0.6444371 | 0.007303759 | 0.01059979
0.0076 | 1.93293 | 1309.12 | 267.687 | 10.8578 | 529.2216 | 1190.804 | 0.4444237 | 1125.931 | 0.8453074 | 0.6411654 | 0.00710217 | 0.01018806
0.00763333 | 1.94885 | 1313.47 | 272.775 | 14.1313 | 533.4588 | 1191.265 | 0.4478087 | 1125.46 | 0.8432667 | 0.6387411 | 0.007425401 | 0.01051639
0.00766667 | 1.96535 | 1319.05 | 279.251 | 18.547 | 538.9493 | 1191.733 | 0.4522399 | 1124.858 | 0.8409217 | 0.6359731 | 0.008372264 | 0.01166124
0.0077 | 1.98375 | 1325.9 | 287.73 | 23.7823 | 545.8041 | 1192.262 | 0.4577888 | 1123.669 | 0.8371438 | 0.6315526 | 0.007928416 | 0.01083613
0.00773334 | 2.00096 | 1333.04 | 296.264 | 29.5055 | 552.9365 | 1192.742 | 0.4635843 | 1122.643 | 0.8338449 | 0.6277306 | 0.007961187 | 0.01068673
0.00776667 | 2.01803 | 1339.98 | 304.387 | 35.1492 | 559.8387 | 1193.215 | 0.469185 | 1121.776 | 0.8309251 | 0.6243765 | 0.008058282 | 0.01062456
0.0078 | 2.0351 | 1347.09 | 312.955 | 40.8274 | 566.9575 | 1193.694 | 0.4749605 | 1120.67 | 0.8274737 | 0.6204455 | 0.008156502 | 0.01053763
0.00783333 | 2.05216 | 1354.68 | 322.779 | 46.6309 | 574.6966 | 1194.167 | 0.4812531 | 1118.893 | 0.8225653 | 0.6149158 | 0.008205344 | 0.0103649
0.00786667 | 2.0691 | 1362.15 | 332.786 | 52.2072 | 582.3811 | 1194.626 | 0.4875006 | 1116.824 | 0.8170669 | 0.6088027 | 0.007302371 | 0.009012391
0.0079 | 2.08398 | 1369.84 | 343.148 | 58.0463 | 590.3448 | 1195.028 | 0.4940009 | 1114.59 | 0.8113559 | 0.6025402 | 0.007069137 | 0.008534782
0.00793333 | 2.0982 | 1377.34 | 352.59 | 64.0829 | 598.0043 | 1195.406 | 0.5002519 | 1112.957 | 0.8070283 | 0.5978511 | 0.007155521 | 0.00849215
0.00796667 | 2.11243 | 1383.8 | 359.763 | 69.6465 | 604.4032 | 1195.788 | 0.5054433 | 1112.394 | 0.8050328 | 0.5957047 | 0.007222759 | 0.00845247
0.008 | 2.12665 | 1389.96 | 366.857 | 74.8135 | 610.5435 | 1196.169 | 0.5104158 | 1111.63 | 0.8026079 | 0.5931096 | 0.00729018 | 0.00841684
0.00803333 | 2.14087 | 1395.58 | 373.33 | 79.4865 | 616.1322 | 1196.545 | 0.5149259 | 1110.931 | 0.8003383 | 0.5906936 | 0.007340982 | 0.008426024
0.00806667 | 2.15509 | 1399.5 | 375.126 | 83.8125 | 619.4795 | 1196.921 | 0.5175609 | 1112.887 | 0.8038165 | 0.5944012 | 0.007377729 | 0.008505218
0.0081 | 2.16932 | 1402.67 | 374.782 | 88.0432 | 621.8317 | 1197.292 | 0.5193651 | 1116.048 | 0.8099313 | 0.6009913 | 0.007389916 | 0.008595698
0.00813333 | 2.18353 | 1405.41 | 373.428 | 92.1487 | 623.6622 | 1197.656 | 0.5207357 | 1119.663 | 0.817081 | 0.6088183 | 0.006610824 | 0.00776519
0.00816667 | 2.19621 | 1407.89 | 372.182 | 95.903 | 625.325 | 1197.984 | 0.5219811 | 1122.899 | 0.8235104 | 0.6159751 | 0.005953861 | 0.007045105
0.0082 | 2.2076 | 1410.45 | 372.032 | 99.3191 | 627.267 | 1198.28 | 0.523473 | 1125.234 | 0.8280447 | 0.6210933 | 0.00597224 | 0.007101488
0.00823333 | 2.21899 | 1413.26 | 372.306 | 102.926 | 629.4973 | 1198.567 | 0.5252083 | 1127.398 | 0.8322329 | 0.6258755 | 0.005982054 | 0.007136204
0.00826667 | 2.23036 | 1416.09 | 373.204 | 106.26 | 631.8513 | 1198.859 | 0.527044 | 1129.049 | 0.8352839 | 0.6293934 | 0.006008399 | 0.007180238
0.0083 | 2.24174 | 1418.93 | 374.303 | 109.512 | 634.2483 | 1199.153 | 0.5289136 | 1130.534 | 0.8379667 | 0.6325114 | 0.006029165 | 0.00721082
0.00833333 | 2.25312 | 1421.58 | 375.633 | 112.386 | 636.533 | 1199.436 | 0.5306936 | 1131.668 | 0.8398959 | 0.6347681 | 0.006052833 | 0.007217065
0.00836667 | 2.2645 | 1424.68 | 379.036 | 114.901 | 639.539 | 1199.721 | 0.5330732 | 1131.492 | 0.8389062 | 0.6336088 | 0.008085724 | 0.009625495
0.0084 | 2.27964 | 1427.85 | 379.825 | 118.68 | 642.1183 | 1200.1 | 0.5350541 | 1133.497 | 0.8425752 | 0.6379229 | 0.009133927 | 0.0109603
0.00843333 | 2.2967 | 1429.89 | 377.203 | 122.432 | 643.175 | 1200.522 | 0.5357463 | 1137.287 | 0.8501597 | 0.6469894 | 0.009138357 | 0.01111506
0.00846667 | 2.31375 | 1431.69 | 373.996 | 126.162 | 643.9493 | 1200.946 | 0.5362018 | 1141.263 | 0.8581969 | 0.6568303 | 0.008062007 | 0.009941476
0.0085 | 2.32878 | 1433.27 | 370.934 | 129.619 | 644.6077 | 1201.311 | 0.5365868 | 1144.859 | 0.8655439 | 0.6660541 | 0.006871717 | 0.008591897
0.00853333 | 2.34158 | 1435.02 | 367.582 | 133.632 | 645.4113 | 1201.617 | 0.537119 | 1148.688 | 0.8735912 | 0.6764298 | 0.006880926 | 0.008736956
0.00856667 | 2.35439 | 1436.26 | 363.348 | 137.38 | 645.6627 | 1201.934 | 0.5371864 | 1152.681 | 0.8820352 | 0.6876539 | 0.006872252 | 0.008863502
0.0086 | 2.36718 | 1437.65 | 359.551 | 141.201 | 646.134 | 1202.238 | 0.5374425 | 1156.359 | 0.8898276 | 0.6983511 | 0.006887565 | 0.008975349
0.00863333 | 2.37998 | 1439.95 | 358.971 | 144.656 | 647.859 | 1202.546 | 0.5387395 | 1158.405 | 0.8938747 | 0.7040472 | 0.006927428 | 0.008998573
0.00866667 | 2.39279 | 1445.03 | 365.219 | 148.575 | 652.9413 | 1202.855 | 0.5428261 | 1157.735 | 0.8916348 | 0.7008822 | 0.006980731 | 0.008941528
0.0087 | 2.40559 | 1451.21 | 373.256 | 153.216 | 659.2273 | 1203.161 | 0.547913 | 1156.585 | 0.8883035 | 0.6962315 | 0.007030737 | 0.008924779
0.00873333 | 2.41839 | 1454.99 | 375.833 | 157.199 | 662.674 | 1203.462 | 0.5506397 | 1157.509 | 0.8897661 | 0.6982652 | 0.007065905 | 0.008986146
0.00876667 | 2.43119 | 1459.18 | 376.297 | 163.04 | 666.1723 | 1203.763 | 0.553408 | 1160.116 | 0.8951198 | 0.7058202 | 0.007096683 | 0.009085922
0.0088 | 2.44399 | 1462.51 | 375.701 | 168.173 | 668.7947 | 1204.062 | 0.5554488 | 1162.8 | 0.9006752 | 0.7138551 | 0.007119653 | 0.009185864
0.00883333 | 2.45679 | 1465.21 | 374.695 | 172.575 | 670.8267 | 1204.363 | 0.5569971 | 1165.286 | 0.9057852 | 0.7214361 | 0.00713405 | 0.009275048
0.00886667 | 2.46958 | 1467.91 | 373.756 | 176.984 | 672.8833 | 1204.654 | 0.5585698 | 1167.674 | 0.910706 | 0.7289233 | 0.007123693 | 0.009330831
0.0089 | 2.48231 | 1471.22 | 373.162 | 182.195 | 675.5257 | 1204.945 | 0.5606278 | 1170.171 | 0.9158957 | 0.7370361 | 0.005767752 | 0.00760992
0.00893333 | 2.49258 | 1474.33 | 372.531 | 187.229 | 678.03 | 1205.182 | 0.5625956 | 1172.488 | 0.9208055 | 0.7449347 | 0.004819364 | 0.006398304
0.00896667 | 2.50113 | 1477.53 | 372.529 | 192.117 | 680.7253 | 1205.376 | 0.5647411 | 1174.423 | 0.9249248 | 0.7517447 | 0.00483389 | 0.006448533
0.009 | 2.50967 | 1481.24 | 373.092 | 197.498 | 683.9433 | 1205.574 | 0.5673174 | 1176.288 | 0.9288777 | 0.7584505 | 0.00484944 | 0.006498755
0.00903333 | 2.5182 | 1484.73 | 373.39 | 202.715 | 686.945 | 1205.771 | 0.5697142 | 1178.135 | 0.9328036 | 0.7652905 | 0.004873725 | 0.006563246
0.00906667 | 2.52674 | 1487.66 | 373.303 | 207.29 | 689.4177 | 1205.964 | 0.5716734 | 1179.845 | 0.9364229 | 0.7717694 | 0.004884863 | 0.00660522
0.0091 | 2.53527 | 1490.55 | 373.764 | 211.465 | 691.9263 | 1206.153 | 0.5736638 | 1181.212 | 0.9392385 | 0.776934 | 0.00490456 | 0.006645195
0.00913333 | 2.5438 | 1494.17 | 375.369 | 216.092 | 695.2103 | 1206.352 | 0.5762916 | 1182.348 | 0.941487 | 0.7811422 | 0.004938624 | 0.006669939
0.00916667 | 2.55234 | 1499.22 | 380.349 | 220.875 | 700.148 | 1206.538 | 0.5802948 | 1182.478 | 0.941361 | 0.7809044 | 0.004977727 | 0.006621807
0.0092 | 2.56087 | 1506.88 | 391.846 | 225.668 | 708.1313 | 1206.735 | 0.5868158 | 1180.581 | 0.9363781 | 0.7716882 | 0.005037729 | 0.006522623
0.00923333 | 2.5694 | 1515.5 | 406.464 | 230.093 | 717.3523 | 1206.926 | 0.5943633 | 1177.409 | 0.9284107 | 0.757649 | 0.005095382 | 0.006446824
0.00926667 | 2.57794 | 1520.96 | 414.186 | 233.804 | 722.9833 | 1207.116 | 0.5989345 | 1176.22 | 0.9251642 | 0.7521459 | 0.005121014 | 0.006414149
0.0093 | 2.58647 | 1524.6 | 417.827 | 237.136 | 726.521 | 1207.303 | 0.6017721 | 1176.304 | 0.9249325 | 0.7517576 | 0.005141467 | 0.006423473
0.00933333 | 2.595 | 1527.34 | 419.254 | 240.399 | 728.9977 | 1207.489 | 0.6037301 | 1177.134 | 0.9264623 | 0.7543323 | 0.005163646 | 0.006459788
0.00936667 | 2.60354 | 1530 | 419.901 | 244.036 | 731.3123 | 1207.674 | 0.6055546 | 1178.348 | 0.9289057 | 0.7584985 | 0.005171665 | 0.006489731
0.0094 | 2.61207 | 1532.27 | 419.95 | 247.41 | 733.21 | 1207.868 | 0.6070282 | 1179.665 | 0.9315732 | 0.7631266 | 0.005183784 | 0.006525435
0.00943333 | 2.6206 | 1534.35 | 420.213 | 250.36 | 734.9743 | 1208.052 | 0.608396 | 1180.74 | 0.9336947 | 0.7668698 | 0.005201847 | 0.006559083
0.00946667 | 2.62914 | 1536.44 | 421.105 | 252.927 | 736.824 | 1208.235 | 0.6098352 | 1181.471 | 0.9350075 | 0.7692151 | 0.0052064 | 0.006571511
0.0095 | 2.63767 | 1538.08 | 421.529 | 255.043 | 738.2173 | 1208.426 | 0.6108915 | 1182.211 | 0.9363209 | 0.7715846 | 0.005213879 | 0.00659325
0.00953333 | 2.6462 | 1539.3 | 421.38 | 256.847 | 739.1757 | 1208.615 | 0.6115889 | 1183.025 | 0.9378168 | 0.7743122 | 0.005226195 | 0.006625699
0.00956667 | 2.65474 | 1540.6 | 421.171 | 258.835 | 740.202 | 1208.8 | 0.6123444 | 1183.904 | 0.9394754 | 0.7773738 | 0.005226913 | 0.006641588
0.0096 | 2.66327 | 1541.98 | 421.298 | 260.74 | 741.3393 | 1208.984 | 0.6131922 | 1184.641 | 0.9408044 | 0.7798566 | 0.00523573 | 0.00665708
0.00963333 | 2.6718 | 1543.74 | 422.39 | 262.643 | 742.9243 | 1209.164 | 0.6144116 | 1185.074 | 0.941415 | 0.7810063 | 0.005247192 | 0.006667923
0.00966667 | 2.68033 | 1545.82 | 423.691 | 264.931 | 744.814 | 1209.35 | 0.6158796 | 1185.565 | 0.9421505 | 0.7823989 | 0.005253575 | 0.00667296
0.0097 | 2.68885 | 1547.91 | 424.908 | 267.305 | 746.7077 | 1209.529 | 0.617354 | 1186.098 | 0.9430029 | 0.7840236 | 0.005271511 | 0.006696228
0.00973333 | 2.69738 | 1549.79 | 425.754 | 269.577 | 748.3737 | 1209.709 | 0.6186392 | 1186.71 | 0.9440408 | 0.7860181 | 0.005269904 | 0.006699028
0.00976667 | 2.70589 | 1551.64 | 426.411 | 271.921 | 749.9907 | 1209.894 | 0.6198812 | 1187.4 | 0.9452537 | 0.7883715 | 0.005299624 | 0.006746425
0.0098 | 2.71443 | 1553.67 | 426.884 | 274.71 | 751.7547 | 1210.071 | 0.6212485 | 1188.258 | 0.9468901 | 0.7915874 | 0.005304864 | 0.006767192
0.00983333 | 2.72296 | 1555.66 | 427.187 | 277.54 | 753.4623 | 1210.255 | 0.6225647 | 1189.173 | 0.9486465 | 0.7950931 | 0.006455338 | 0.0082659
0.00986667 | 2.73332 | 1557.49 | 426.423 | 280.786 | 754.8997 | 1210.474 | 0.6236396 | 1190.524 | 0.9513669 | 0.8006404 | 0.007021724 | 0.009048211
0.0099 | 2.74456 | 1560.76 | 425.732 | 286.417 | 757.6363 | 1210.712 | 0.6257775 | 1192.479 | 0.9554977 | 0.8093616 | 0.005368256 | 0.006949591
0.00993333 | 2.75311 | 1566.33 | 428.191 | 293.892 | 762.8043 | 1210.887 | 0.629955 | 1193.959 | 0.9586443 | 0.8162738 | 0.005419285 | 0.006970922
0.00996667 | 2.76166 | 1575.88 | 438.391 | 302.671 | 772.314 | 1211.066 | 0.6377141 | 1193.777 | 0.9577804 | 0.8143512 | 0.005464664 | 0.006925
0.01 | 2.77019 | 1583 | 447.481 | 308.081 | 779.5207 | 1211.25 | 0.643567 | 1193.003 | 0.955483 | 0.8093299 | -0.8914014 | -1.120999

## Uniaxial Tension Flowcurve
True stress, MPa | True plasticity strain, -
314.8202 | -1.007597e-06
319.7713 | 4.605497e-06
324.7249 | 9.930345e-07
329.6453 | 9.293072e-06
334.5957 | 1.587494e-05
339.6713 | 1.628797e-05
344.7872 | 1.34305e-05
349.8262 | 1.523678e-05
354.8103 | 2.100855e-05
359.8602 | 2.357565e-05
364.8835 | 3.064182e-05
369.9371 | 3.581805e-05
375.0436 | 3.617932e-05
380.1067 | 4.7373e-05
385.1719 | 4.880048e-05
390.3251 | 4.685422e-05
395.4393 | 5.471733e-05
400.5132 | 6.331975e-05
405.7145 | 6.899736e-05
410.6861 | 7.395469e-05
415.7683 | 7.50063e-05
420.8969 | 8.633386e-05
425.9421 | 0.0001040019
431.0316 | 9.790817e-05
436.2203 | 0.0001060016
441.4382 | 0.000109334
446.5571 | 0.0001297455
451.6927 | 0.0001293742
456.812 | 0.0001367503
461.8997 | 0.0001429693
467.0315 | 0.0001541652
472.1791 | 0.0001648653
477.2724 | 0.0001793992
482.3282 | 0.0001922237
487.4678 | 0.0002016551
492.6526 | 0.0002081112
497.7957 | 0.0002322508
502.8592 | 0.0002384097
507.9747 | 0.0002460809
513.0579 | 0.000267341
518.1669 | 0.0002798979
523.2472 | 0.0002927369
528.3187 | 0.0003075249
533.5142 | 0.0003250873
538.6443 | 0.000340004
543.7022 | 0.000356096
548.7532 | 0.0003735868
553.827 | 0.000398766
558.8475 | 0.000416509
563.8482 | 0.0004327368
568.9051 | 0.0004538638
573.9433 | 0.0004834233
579.0482 | 0.0005003313
584.1487 | 0.0005254614
589.2806 | 0.0005499991
594.4245 | 0.0005812761
599.4815 | 0.0006029749
604.4895 | 0.0006304169
609.4848 | 0.0006632954
614.4915 | 0.0006924209
619.4523 | 0.0007219226
624.4662 | 0.0007562183
629.5085 | 0.0007856272
634.5277 | 0.000816593
639.595 | 0.0008512455
644.5485 | 0.0008913847
649.5354 | 0.0009271837
654.3851 | 0.0009729521
659.2566 | 0.001009335
664.1864 | 0.001058234
669.13 | 0.00110388
674.0199 | 0.001148586
678.8344 | 0.001197187
683.7166 | 0.001247835
688.6195 | 0.001303373
693.4643 | 0.001364024
698.2222 | 0.001423685
703.0155 | 0.001482392
707.7454 | 0.001548993
712.5291 | 0.001610312
717.3592 | 0.001682004
722.1007 | 0.001761459
726.7709 | 0.001839987
731.4478 | 0.001923629
735.8817 | 0.00200986
740.3876 | 0.002099233
744.8249 | 0.002193834
749.2423 | 0.002297138
753.6212 | 0.002398992
758.0165 | 0.002507168
762.3943 | 0.00262173
766.6624 | 0.002745223
770.8804 | 0.002872193
774.9668 | 0.003011418
779.0251 | 0.003148645
782.9553 | 0.003298865
786.8077 | 0.003455978
790.6022 | 0.003620023
794.3452 | 0.003792337
798.0258 | 0.003982867
801.6303 | 0.00416114
805.0786 | 0.00436528
808.5624 | 0.004572231
811.8223 | 0.00478956
815.0327 | 0.005013149
818.2958 | 0.005253889
821.4441 | 0.005501392
824.4569 | 0.005763807
827.4008 | 0.006034377
830.3139 | 0.006298943
833.1253 | 0.006597348
835.886 | 0.006899006
838.5482 | 0.007214611
841.0882 | 0.007521343
843.624 | 0.007836974
846.136 | 0.008166469
848.5828 | 0.008494084
850.9932 | 0.008826252
853.4091 | 0.009164657
855.7063 | 0.009521823
857.9522 | 0.009871656
860.1612 | 0.01023159
862.3946 | 0.01059078
864.6415 | 0.01095903
866.807 | 0.01132049
868.9777 | 0.01168933
871.0807 | 0.01205848
873.2772 | 0.01244212
875.3585 | 0.01281278
877.3401 | 0.01320024
879.3873 | 0.01358288
881.349 | 0.01396946
883.3921 | 0.01434748
885.347 | 0.01473074
887.3626 | 0.01511168
889.3359 | 0.01549882
891.3412 | 0.01588092
893.3034 | 0.016278
895.2109 | 0.01666906
897.0253 | 0.01705953
898.8465 | 0.01745327
900.7361 | 0.01784112
902.6615 | 0.01822944
904.5121 | 0.01862644
906.3059 | 0.01901529
908.1 | 0.01940851
909.9656 | 0.01979092
911.8926 | 0.0201847
913.6611 | 0.02058154
915.4085 | 0.02098452
917.1151 | 0.02137072
918.9815 | 0.02176262
920.7984 | 0.02216324
922.5008 | 0.02256199
924.2497 | 0.02295054
926.0904 | 0.02334952
927.8487 | 0.02374745
929.5281 | 0.02415157
931.1981 | 0.02455499
932.8402 | 0.0249572
934.6206 | 0.02536616
936.4099 | 0.02574604
938.0393 | 0.02614873
939.6638 | 0.02654434
941.4232 | 0.02693869
943.1858 | 0.02733825
944.7733 | 0.02773993
946.3881 | 0.02813927
948.0036 | 0.02854568
949.5864 | 0.02894115
951.2913 | 0.02933337
952.9155 | 0.02972864
954.536 | 0.0301265
956.2164 | 0.03052881
957.8604 | 0.03092187
959.4877 | 0.0313318
961.0558 | 0.03174096
962.5167 | 0.03214646
964.0245 | 0.03255421
965.7038 | 0.03295587
967.2288 | 0.03336001
968.7902 | 0.03376558
970.4071 | 0.03416812
971.9766 | 0.03456731
973.561 | 0.03497608
975.1498 | 0.03538564
976.6276 | 0.03579564
978.056 | 0.03619968
979.5844 | 0.03660554
981.162 | 0.03700414
982.7603 | 0.03741575
984.3167 | 0.03782119
985.8319 | 0.03822937
987.277 | 0.03864205
988.7561 | 0.03905441
990.249 | 0.03946712
991.6583 | 0.03987926
993.1079 | 0.04028923
994.6248 | 0.04068976
996.1099 | 0.0410951
997.563 | 0.04150495
999.0354 | 0.04191638
1000.554 | 0.04232503
1002.048 | 0.042737
1003.424 | 0.04315962
1004.74 | 0.04357609
1006.135 | 0.04398636
1007.619 | 0.04439184
1009.084 | 0.04480253
1010.507 | 0.04520681
1012.005 | 0.04561741
1013.474 | 0.04603152
1014.912 | 0.04644934
1016.278 | 0.04686386
1017.606 | 0.04728307
1018.965 | 0.04769758
1020.357 | 0.04812038
1021.699 | 0.04853834
1023.041 | 0.0489503
1024.49 | 0.04937387
1025.767 | 0.04978979
1027.2 | 0.05020639
1028.531 | 0.05062488
1029.9 | 0.0510461
1031.225 | 0.05146084
1032.64 | 0.0518756
1033.896 | 0.05229584
1035.216 | 0.05270695
1036.659 | 0.05312775
1038.104 | 0.05353779
1039.404 | 0.053968
1040.637 | 0.05438596
1041.838 | 0.05481349
1043.098 | 0.05523497
1044.499 | 0.05565434
1045.861 | 0.0560757
1047.073 | 0.05649924
1048.423 | 0.05692277
1049.767 | 0.05734662
1051.116 | 0.05777302
1052.363 | 0.05819646
1053.569 | 0.05862739
1054.685 | 0.05905427
1055.977 | 0.05947661
1057.485 | 0.05989235
1058.688 | 0.06031671
1059.858 | 0.06074387
1061.318 | 0.06116119
1062.661 | 0.06158102
1063.861 | 0.06202244
1064.958 | 0.06245769
1066.126 | 0.06289198
1067.328 | 0.06332406
1068.597 | 0.06374717
1069.842 | 0.06417201
1071.067 | 0.06460861
1072.378 | 0.06503497
1073.643 | 0.06546521
1074.882 | 0.06589048
1076.048 | 0.06632782
1077.252 | 0.06676942
1078.375 | 0.0671953
1079.562 | 0.06762852
1080.778 | 0.06805842
1082.013 | 0.06848535
1083.194 | 0.0689097
1084.318 | 0.06933674
1085.637 | 0.06976155
1087.025 | 0.07019498
1088.114 | 0.07062864
1089.129 | 0.07106131
1090.351 | 0.07149563
1091.516 | 0.07192674
1092.655 | 0.07236169
1093.759 | 0.0727982
1094.868 | 0.0732317
1096.087 | 0.07367854
1097.244 | 0.0741067
1098.29 | 0.07455239
1099.335 | 0.0749964
1100.489 | 0.07544079
1101.741 | 0.07587181
1102.925 | 0.0763101
1104.084 | 0.07675231
1105.285 | 0.07719349
1106.491 | 0.07763512
1107.61 | 0.07808369
1108.728 | 0.07853217
1109.762 | 0.07897318
1110.832 | 0.07941571
1111.974 | 0.07985301
1113.251 | 0.08029727
1114.397 | 0.08073974
1115.475 | 0.08117998
1116.535 | 0.08162371
1117.66 | 0.0820717
1118.736 | 0.08251757
1119.809 | 0.08297037
1120.793 | 0.08342029
1121.828 | 0.08386129
1122.856 | 0.08430491
1124.033 | 0.08474661
1125.121 | 0.08519559
1126.297 | 0.08564215
1127.335 | 0.08609334
1128.317 | 0.08654804
1129.323 | 0.08699785
1130.407 | 0.08743774
1131.582 | 0.08788489
1132.767 | 0.08833622
1133.766 | 0.0887813
1134.754 | 0.08923211
1135.795 | 0.08967672
1136.88 | 0.09011939
1137.91 | 0.09056585
1138.94 | 0.0910068
1139.903 | 0.09145681
1140.925 | 0.0918908
1141.943 | 0.09233836
1142.884 | 0.09277688
1143.886 | 0.09321588
1144.953 | 0.09365992
1145.999 | 0.09410384
1147 | 0.09455506
1147.894 | 0.09500103
1148.785 | 0.09545594
1149.704 | 0.09590963
1150.713 | 0.09634541
1151.805 | 0.09678979
1152.84 | 0.09724059
1153.788 | 0.09769244
1154.865 | 0.09814449
1155.93 | 0.09859729
1156.949 | 0.09905462
1157.902 | 0.09950655
1158.831 | 0.09996838
1159.842 | 0.1004233
1160.802 | 0.1008828
1161.794 | 0.1013346
1162.8 | 0.1017871
1163.907 | 0.1022454
1164.908 | 0.1027129
1165.848 | 0.1031733
1166.746 | 0.103639
1167.641 | 0.1041027
1168.656 | 0.1045593
1169.575 | 0.1050216
1170.509 | 0.105489
1171.446 | 0.1059526
1172.407 | 0.1064249
1173.354 | 0.1068799
1174.302 | 0.1073455
1175.264 | 0.1078126
1176.214 | 0.1082823
1177.089 | 0.1087511
1178.066 | 0.1092229
1178.996 | 0.1096938
1179.932 | 0.1101591
1180.808 | 0.110627
1181.825 | 0.1110951
1182.822 | 0.1115649
1183.775 | 0.1120364
1184.612 | 0.1125162
1185.396 | 0.1129852
1186.45 | 0.1134476
1187.43 | 0.1139172
1188.382 | 0.114384
1189.243 | 0.11486
1190.159 | 0.115322
1191.133 | 0.1157908
1191.977 | 0.1162643
1192.886 | 0.1167365
1193.713 | 0.1172069
1194.574 | 0.1176708
1195.489 | 0.1181378
1196.326 | 0.1186102
1197.295 | 0.1190721
1198.238 | 0.1195446
1199.205 | 0.1200159
1199.992 | 0.1204957
1200.757 | 0.1209709
1201.558 | 0.1214492
1202.392 | 0.1219157
1203.317 | 0.122386
1204.207 | 0.1228572
1205.015 | 0.1233275
1205.893 | 0.1237992
1206.756 | 0.1242697
1207.677 | 0.1247434
1208.516 | 0.1252172
1209.306 | 0.1256945
1210.013 | 0.1261701
1210.881 | 0.1266422
1211.777 | 0.1271096
1212.628 | 0.1275848
1213.487 | 0.1280634
1214.423 | 0.1285335
1215.339 | 0.1290105
1216.125 | 0.1294921
1216.834 | 0.1299765
1217.641 | 0.1304506
1218.511 | 0.1309313
1219.423 | 0.1314063
1220.239 | 0.1318805
1221.038 | 0.1323731
1221.789 | 0.1328524
1222.692 | 0.1333336
1223.478 | 0.133814
1224.229 | 0.1342979
1225.052 | 0.1347857
1225.909 | 0.135267
1226.653 | 0.1357564
1227.469 | 0.1362356
1228.318 | 0.1367127
1229.215 | 0.1371981
1230.084 | 0.1376844
1230.775 | 0.1381754
1231.455 | 0.1386705
1232.119 | 0.1391594
1233.002 | 0.1396394
1233.857 | 0.1401262
1234.613 | 0.1406149
1235.397 | 0.141105
1236.215 | 0.1416008
1237.023 | 0.1420904
1237.806 | 0.1425798
1238.6 | 0.1430663
1239.306 | 0.1435598
1239.967 | 0.144055
1240.778 | 0.144552
1241.502 | 0.1450482
1242.3 | 0.1455413
1243.058 | 0.1460283
1243.907 | 0.1465198
1244.732 | 0.1470173
1245.375 | 0.1475161
1246.084 | 0.1480143
1246.802 | 0.1485132
1247.573 | 0.1490073
1248.424 | 0.1495008
1249.175 | 0.1500049
1249.845 | 0.1504891
1250.596 | 0.1509909
1251.403 | 0.151488
1252.191 | 0.1519832
1252.922 | 0.1524869
1253.487 | 0.1529893
1254.183 | 0.1534892
1254.906 | 0.1539896
1255.628 | 0.1544829
1256.357 | 0.1549794
1257.137 | 0.155484
1257.936 | 0.1559814
1258.579 | 0.1564886
1259.236 | 0.1569964
1259.879 | 0.1574988
1260.58 | 0.1580033
1261.308 | 0.1585032
1261.977 | 0.1590073
1262.623 | 0.1595018
1263.317 | 0.1600002
1264.046 | 0.1605017
1264.718 | 0.1610073
1265.398 | 0.1615195
1266.009 | 0.1620147
1266.584 | 0.162519
1267.341 | 0.1630208
1268.011 | 0.1635295
1268.712 | 0.164031
1269.299 | 0.1645377
1270.029 | 0.1650394
1270.67 | 0.1655506
1271.274 | 0.1660608
1271.862 | 0.1665707
1272.481 | 0.1670769
1273.12 | 0.1675802
1273.768 | 0.1680935
1274.35 | 0.1685999
1274.931 | 0.1691069
1275.494 | 0.1696145
1276.081 | 0.1701269
1276.67 | 0.170639
1277.179 | 0.1711495
1277.693 | 0.1716537
1278.318 | 0.1721565
1278.762 | 0.1726672
1279.347 | 0.1731839
1279.824 | 0.1736864
1280.482 | 0.174194
1280.987 | 0.1747111
1281.446 | 0.1752263
1281.817 | 0.1757442
1282.233 | 0.1762641
1282.642 | 0.1767771
1283.089 | 0.1772922
1283.551 | 0.1778028
1283.955 | 0.1783166
1284.352 | 0.1788345
1284.759 | 0.1793537
1285.119 | 0.1798669
1285.473 | 0.1803908
1285.578 | 0.1809253
1285.808 | 0.1814432
1286.085 | 0.1819615
1286.314 | 0.1825006
1286.517 | 0.1830077
1286.733 | 0.183512
1286.98 | 0.1840418
1287.101 | 0.1845652
1287.136 | 0.1850901
1287.287 | 0.1856061
1287.24 | 0.186125
1287.224 | 0.1866493
1287.186 | 0.1871751
1287.183 | 0.1877022
1287.112 | 0.1882359
1287.013 | 0.1887619
1286.752 | 0.1892873
1286.564 | 0.1898213
1286.349 | 0.1903618
1285.932 | 0.1908919
1285.525 | 0.19143
1285.143 | 0.1919577
1284.73 | 0.1924952
1284.252 | 0.1930301
1283.705 | 0.1935616
1283.138 | 0.1940971
1282.438 | 0.1946443
1281.555 | 0.1951959
1280.624 | 0.1957383
1279.88 | 0.196274
1278.918 | 0.1967994
1277.806 | 0.197358
1276.737 | 0.1979021
1275.475 | 0.1984482
1274.083 | 0.1990018
1272.557 | 0.1995556
1270.939 | 0.2001142
1269.264 | 0.2006736
1267.428 | 0.2012422
1265.361 | 0.2018079
1263.113 | 0.202373
1260.862 | 0.2029428
1258.32 | 0.2035148
1255.628 | 0.2041009
1252.584 | 0.2046959
1249.128 | 0.2052968
1245.457 | 0.2059185
1241.571 | 0.2065322
1237.409 | 0.2071498
1232.73 | 0.2077767
1227.559 | 0.2084138
1221.768 | 0.2090663
1215.444 | 0.2097331
1208.127 | 0.210418
1199.427 | 0.211132
1188.924 | 0.2118894

## G0-NDBR25
Displacement, mm | Force, kN
0 | 0
0.000303946 | 0.02082477
0.00034812 | 0.02288622
0.000366179 | 0.02502919
0.000549116 | 0.02747187
0.000490646 | 0.02982579
0.000334773 | 0.03262665
0.000457474 | 0.03568957
0.000452963 | 0.03882043
0.000480678 | 0.04221067
0.000531693 | 0.04580246
0.000680257 | 0.04956098
0.000755365 | 0.05346856
0.000645308 | 0.05797509
0.00070226 | 0.06235646
0.000756883 | 0.0670497
0.000882302 | 0.07194564
0.000831736 | 0.07708694
0.00085203 | 0.08243203
0.00103274 | 0.0880145
0.00125017 | 0.09365958
0.00128667 | 0.09972016
0.00133445 | 0.1058442
0.00133532 | 0.1122887
0.00138269 | 0.1190168
0.00146821 | 0.1258609
0.00157371 | 0.1330451
0.00170363 | 0.1406004
0.00176587 | 0.1484002
0.00196987 | 0.1563192
0.00216904 | 0.1644272
0.00228851 | 0.1731793
0.00234165 | 0.1818577
0.00236634 | 0.1907743
0.00240228 | 0.2003073
0.00244901 | 0.2099762
0.00267315 | 0.220033
0.00289284 | 0.2300844
0.00307045 | 0.2406408
0.00309173 | 0.25153125
0.00348226 | 0.2625822
0.00336257 | 0.2740698
0.00352935 | 0.2858628
0.00365106 | 0.297922
0.00387325 | 0.3101467
0.00402427 | 0.3229356
0.00416211 | 0.3356927
0.00444169 | 0.3489435
0.00458588 | 0.362071
0.0047096 | 0.3756248
0.00482063 | 0.3892325
0.00485599 | 0.4029196
0.00518656 | 0.4171682
0.0051807 | 0.4312266
0.00559158 | 0.4456992
0.00550096 | 0.4602507
0.00593933 | 0.4750031
0.00625071 | 0.4898991
0.0060686 | 0.5050605
0.00638259 | 0.520382
0.00662173 | 0.5355799
0.0068349 | 0.5512661
0.00714071 | 0.5670616
0.00738711 | 0.5831393
0.0075481 | 0.5991368
0.00711716 | 0.6153295
0.00785491 | 0.6316027
0.008533 | 0.6479026
0.00808479 | 0.6643314
0.00843414 | 0.6808054
0.00859728 | 0.6972351
0.00889736 | 0.7141046
0.00916884 | 0.7308565
0.00948719 | 0.7477037
0.00953023 | 0.7648383
0.00982026 | 0.7818499
0.00989143 | 0.7990471
0.0100841 | 0.8162196
0.00971307 | 0.8335988
0.0101219 | 0.850822
0.0108706 | 0.8682793
0.0111351 | 0.885853
0.0113512 | 0.903453
0.0115703 | 0.9210549
0.011772 | 0.938829
0.0118822 | 0.9564117
0.0122228 | 0.9742302
0.0125907 | 0.991713
0.0126398 | 1.008998
0.0128138 | 1.026635
0.0134268 | 1.044026
0.0133472 | 1.061763
0.0133735 | 1.079421
0.0136966 | 1.097038
0.0140129 | 1.11441
0.0143308 | 1.131749
0.0143539 | 1.148793
0.0148247 | 1.165948
0.014989 | 1.183495
0.0150257 | 1.200429
0.0153978 | 1.21708
0.0156718 | 1.23391
0.0155894 | 1.250932
0.0159448 | 1.267712
0.0161421 | 1.284725
0.0163938 | 1.301594
0.0167186 | 1.318441
0.0169941 | 1.335357
0.0172586 | 1.352638
0.0175456 | 1.369734
0.0174954 | 1.386756
0.0178886 | 1.403807
0.017647 | 1.420885
0.0179023 | 1.437784
0.0179973 | 1.455153
0.0185112 | 1.472051
0.0188407 | 1.489054
0.0193823 | 1.506099
0.019402 | 1.522832
0.0194301 | 1.539993
0.0197373 | 1.557161
0.0192539 | 1.574414
0.0202104 | 1.5914
0.0203588 | 1.608778
0.0207175 | 1.626183
0.0208892 | 1.643459
0.0211215 | 1.660756
0.0211659 | 1.677899
0.0211979 | 1.694908
0.0217828 | 1.712137
0.0219874 | 1.728923
0.0221511 | 1.745495
0.0222906 | 1.762375
0.0227494 | 1.779446
0.0227806 | 1.796179
0.0228502 | 1.813231
0.0229215 | 1.830348
0.0234649 | 1.847099
0.0236771 | 1.864422
0.0238858 | 1.881538
0.024099 | 1.898413
0.0242884 | 1.915283
0.0246765 | 1.932173
0.0246594 | 1.949055
0.0252215 | 1.965744
0.0254325 | 1.982788
0.0253965 | 1.999374
0.0257878 | 2.015971
0.0262811 | 2.032919
0.0262759 | 2.04983
0.0264637 | 2.066846
0.026603 | 2.084041
0.0270117 | 2.101183
0.0273609 | 2.118315
0.027626 | 2.135636
0.0277626 | 2.152738
0.0279849 | 2.169895
0.0281809 | 2.186912
0.0283846 | 2.203902
0.0287492 | 2.220349
0.0289404 | 2.237206
0.0290716 | 2.253886
0.0292355 | 2.27036
0.0293577 | 2.287122
0.0297635 | 2.304164
0.0298745 | 2.320991
0.0301745 | 2.337857
0.0303557 | 2.354648
0.0306589 | 2.371205
0.0309406 | 2.388078125
0.0311599 | 2.404954
0.0313941 | 2.421706
0.0317545 | 2.438373
0.0317302 | 2.455261
0.032006 | 2.472067
0.032231 | 2.488607
0.0324418 | 2.505823
0.0326256 | 2.522601
0.0330291 | 2.539393
0.0333022 | 2.556196
0.0336237 | 2.57319
0.0337238 | 2.589826
0.0338303 | 2.606999
0.0343115 | 2.623791
0.0347303 | 2.64096875
0.0346433 | 2.658162
0.0348391 | 2.674647
0.0351265 | 2.691417
0.0353874 | 2.708111
0.0357731 | 2.725105
0.0359387 | 2.741623
0.0361686 | 2.758383
0.0363795 | 2.775009
0.0366629 | 2.791629
0.0368481 | 2.808857
0.0370273 | 2.825843
0.0372404 | 2.842672
0.0375187 | 2.859645
0.0377434 | 2.876508
0.037951 | 2.893297
0.0382479 | 2.910307
0.038464 | 2.927311
0.0387337 | 2.944166
0.0389471 | 2.961143
0.0392725 | 2.978301
0.0395479 | 2.995663
0.0396936 | 3.013491
0.0399156 | 3.031453
0.0404466 | 3.049457
0.040355 | 3.06805
0.0407632 | 3.086529
0.041013 | 3.105187
0.0413844 | 3.124092
0.0415972 | 3.142951
0.0419354 | 3.162293
0.0420732 | 3.181413
0.0427756 | 3.200774
0.0427915 | 3.220152
0.0429472 | 3.239129
0.0433287 | 3.258651
0.0436532 | 3.278538
0.0441245 | 3.297988
0.0443127 | 3.31824
0.044589 | 3.338186
0.0447113 | 3.357866
0.0450722 | 3.378136
0.0454819 | 3.398056
0.0457951 | 3.41833
0.0461322 | 3.438684
0.0464381 | 3.459245
0.046644 | 3.479575
0.0469149 | 3.500484
0.0472728 | 3.521092
0.0476339 | 3.541668
0.0478416 | 3.562226
0.0481152 | 3.583072
0.048471 | 3.604056
0.0491195 | 3.624959
0.0491854 | 3.64635
0.0498573 | 3.667349
0.049966 | 3.68863
0.0501246 | 3.709963
0.0505602 | 3.73115
0.0508571 | 3.752202
0.051188 | 3.773382
0.0515584 | 3.794878
0.0520058 | 3.815577
0.0524296 | 3.837195
0.052673 | 3.858383
0.0530814 | 3.879972
0.0532841 | 3.901496
0.053536 | 3.923103
0.0540647 | 3.945134
0.0544741 | 3.96665
0.0546277 | 3.988155
0.0552187 | 4.009309
0.0555236 | 4.031105
0.0558889 | 4.052796
0.0561107 | 4.07362
0.0565315 | 4.095494
0.0569643 | 4.116871
0.0572295 | 4.138671
0.0576079 | 4.160693
0.0579922 | 4.18281
0.0583959 | 4.204897
0.0587517 | 4.227311
0.0591766 | 4.249938
0.0595334 | 4.27216
0.059704 | 4.294374
0.0599819 | 4.316594
0.0598643 | 4.338459
0.0611925 | 4.360703125
0.0619982 | 4.382613
0.0619783 | 4.404454
0.0625346 | 4.426221
0.0623145 | 4.448272
0.0627415 | 4.470893
0.0633162 | 4.492719
0.0632299 | 4.515145
0.0643522 | 4.537191
0.0647072 | 4.559265
0.0650587 | 4.581663
0.0653947 | 4.603463
0.0656365 | 4.625286
0.0661033 | 4.647163
0.0666257 | 4.669284
0.0672513 | 4.691146
0.0673564 | 4.713634
0.0679636 | 4.73549
0.0683765 | 4.75756
0.0687007 | 4.779847
0.0691972 | 4.802167
0.0696245 | 4.824314
0.0699966 | 4.846532
0.0704622 | 4.869043
0.0708794 | 4.891263
0.071482 | 4.914
0.0718202 | 4.935905
0.0722854 | 4.958264
0.0727449 | 4.980574
0.0732222 | 5.003389
0.0736287 | 5.025472
0.0741132 | 5.047688
0.0747214 | 5.070176
0.0749179 | 5.09252
0.0755885 | 5.114793
0.0761122 | 5.137119
0.0765724 | 5.159356
0.0769242 | 5.181562
0.0774791 | 5.203757
0.0778563 | 5.226168
0.0785506 | 5.248172
0.0786719 | 5.270346
0.0791897 | 5.292203125
0.0799266 | 5.314386
0.0802944 | 5.336947
0.0810002 | 5.359027
0.0813605 | 5.381239
0.0819229 | 5.403733
0.0824168 | 5.426106
0.0830362 | 5.448316
0.0836945 | 5.471056
0.0837146 | 5.493999
0.084766 | 5.516351
0.0850846 | 5.538784
0.0857217 | 5.5616
0.0865155 | 5.583565
0.0870555 | 5.605558
0.0874514 | 5.627638
0.0880779 | 5.649774
0.0886735 | 5.67245
0.089212 | 5.694677
0.0901325 | 5.716984375
0.0904134 | 5.738888
0.0911288 | 5.760941
0.0918048 | 5.782666
0.0923014 | 5.80472
0.0931015 | 5.826557
0.0936256 | 5.848012
0.0942587 | 5.869789
0.0950265 | 5.891502
0.0956167 | 5.913043
0.0964496 | 5.934703125
0.0971411 | 5.956655
0.0976516 | 5.97819
0.0983858 | 5.999967
0.0989647 | 6.021931
0.0997631 | 6.043801
0.100624 | 6.06527
0.101261 | 6.08765
0.101953 | 6.109496
0.102873 | 6.131046
0.103586 | 6.1527
0.104448 | 6.174056
0.105181 | 6.195621
0.105904 | 6.217245
0.106803 | 6.238695
0.107729 | 6.259419
0.108459 | 6.280871
0.109199 | 6.301987
0.110062 | 6.323102
0.111284 | 6.344277
0.111639 | 6.36502
0.11277 | 6.385508
0.11359 | 6.406031
0.114604 | 6.42672
0.115458 | 6.446971
0.116427 | 6.467413
0.117479 | 6.487838
0.118626 | 6.508219
0.119636 | 6.528797
0.120624 | 6.549005
0.121599 | 6.568893
0.122844 | 6.588713
0.123886 | 6.609028
0.125374 | 6.629241
0.126313 | 6.649483
0.127507 | 6.669423
0.128786 | 6.689445
0.130082 | 6.70914
0.13134 | 6.728663
0.132858 | 6.747913
0.133832 | 6.767034
0.13518 | 6.786227
0.137301 | 6.804755
0.138583 | 6.82313
0.140114 | 6.841245
0.141749 | 6.859405
0.14343 | 6.876923
0.144966 | 6.894799
0.146874 | 6.911858
0.148608 | 6.928646
0.150504 | 6.9456
0.152137 | 6.962335
0.154046 | 6.978488
0.156258 | 6.994908
0.158282 | 7.010745
0.160258 | 7.026793
0.162382 | 7.043048
0.164606 | 7.058554
0.16693 | 7.073714
0.169332 | 7.088961
0.171606 | 7.104117
0.173838 | 7.118942
0.176404 | 7.1339375
0.17885 | 7.148857
0.181481 | 7.163196
0.184111 | 7.178155
0.186777 | 7.192242
0.189849 | 7.206381
0.192075 | 7.220256
0.194505 | 7.234237
0.196736 | 7.247958
0.199745 | 7.261453
0.202394 | 7.275626
0.205376 | 7.2891875
0.208068 | 7.302877
0.210679 | 7.316243
0.213613 | 7.329657
0.2162 | 7.342682
0.219013 | 7.3557
0.22178 | 7.368455
0.224691 | 7.380773
0.227721 | 7.393703125
0.230682 | 7.406485
0.233581 | 7.419001
0.23667 | 7.431594
0.23971 | 7.444075
0.241958 | 7.456368
0.245203 | 7.468871
0.248062 | 7.481292
0.251821 | 7.493336
0.254608 | 7.50554
0.257938 | 7.51783
0.260864 | 7.529931
0.264143 | 7.541957
0.267097 | 7.55451
0.270566 | 7.56609
0.273496 | 7.578107
0.27696 | 7.589884
0.280476 | 7.60189
0.283551 | 7.613573
0.286897 | 7.625478
0.290267 | 7.636905
0.293413 | 7.648066
0.296875 | 7.659361
0.300071 | 7.670789
0.303189 | 7.682098
0.306662 | 7.693341
0.309824 | 7.704357
0.313091 | 7.715357
0.316378 | 7.726746
0.319707 | 7.738153
0.322832 | 7.749151
0.326347 | 7.760149
0.329959 | 7.770908
0.332179 | 7.781423
0.337237 | 7.791738
0.340785 | 7.802514
0.343328 | 7.812985
0.347515 | 7.823735
0.350513 | 7.834436
0.354287 | 7.844676
0.358054 | 7.85527
0.361467 | 7.865216
0.364982 | 7.87547
0.368671 | 7.885563
0.372301 | 7.896039
0.375732 | 7.905986
0.379683 | 7.916262
0.382994 | 7.926753
0.386961 | 7.936821
0.390479 | 7.947148
0.393621 | 7.957074
0.397582 | 7.966866
0.401099 | 7.97625
0.404941 | 7.986143
0.408664 | 7.995701
0.412202 | 8.005247
0.415864 | 8.015133
0.419313 | 8.024899
0.422872 | 8.034273
0.42693 | 8.0439
0.43067 | 8.05309
0.434377 | 8.062651
0.438059 | 8.07215625
0.44176 | 8.081328
0.445532 | 8.090337
0.449366 | 8.099757
0.453072 | 8.109238
0.456931 | 8.118356
0.461017 | 8.127597
0.464796 | 8.136522
0.468873 | 8.145026
0.472712 | 8.154184
0.476528 | 8.162632
0.480639 | 8.171119
0.484419 | 8.179809
0.488421 | 8.189145
0.492401 | 8.198021
0.496225 | 8.206757
0.500382 | 8.215474
0.504332 | 8.223917
0.508174 | 8.232789
0.512181 | 8.241306
0.516085 | 8.249651
0.51985 | 8.25803
0.5237 | 8.266887
0.527671 | 8.275258
0.53173 | 8.284119
0.535881 | 8.292682
0.539797 | 8.300877
0.543757 | 8.309044
0.547744 | 8.317336
0.551616 | 8.325666
0.555794 | 8.333261
0.559864 | 8.341425
0.564131 | 8.349416
0.568324 | 8.357779
0.572433 | 8.366001
0.576632 | 8.37376
0.581142 | 8.381429
0.585308 | 8.389262
0.589137 | 8.396986
0.593615 | 8.404279
0.597957 | 8.412293
0.602139 | 8.420319
0.606426 | 8.428139
0.610687 | 8.43611
0.614901 | 8.443953125
0.619251 | 8.45137
0.623312 | 8.458665
0.627635 | 8.466032
0.631901 | 8.473333
0.636204 | 8.481139
0.640308 | 8.488811
0.644716 | 8.496164
0.649233 | 8.50374
0.653618 | 8.510826
0.657301 | 8.518075
0.66217 | 8.5257
0.666097 | 8.533245
0.670565 | 8.540455
0.674865 | 8.547645
0.67926 | 8.554782
0.683646 | 8.561732
0.688224 | 8.568583
0.692526 | 8.576018
0.69699 | 8.583045
0.701482 | 8.589882
0.706217 | 8.596538
0.710624 | 8.60288
0.715075 | 8.609188
0.71957 | 8.616003
0.724092 | 8.622949
0.728386 | 8.629694
0.732857 | 8.636415
0.737337 | 8.64318
0.741946 | 8.65003125
0.746575 | 8.656681
0.750683 | 8.662973
0.755572 | 8.668967
0.759981 | 8.67548
0.765433 | 8.682279
0.768619 | 8.688494
0.773473 | 8.695225
0.77793 | 8.701792
0.782564 | 8.707784
0.786618 | 8.714308
0.791877 | 8.720999
0.796454 | 8.727164
0.800762 | 8.733349
0.805672 | 8.739618
0.810143 | 8.745503
0.814922 | 8.751833
0.819614 | 8.757585
0.824293 | 8.763318
0.82874 | 8.768736
0.833546 | 8.774859375
0.838156 | 8.78044
0.843122 | 8.786108
0.847753 | 8.792304
0.852252 | 8.797709
0.856911 | 8.803896
0.861718 | 8.809476
0.866428 | 8.815285
0.871283 | 8.820695
0.876107 | 8.826485
0.880813 | 8.83215625
0.88577 | 8.836553
0.89034 | 8.84214
0.895056 | 8.847811
0.899784 | 8.85318
0.904612 | 8.858935
0.909089 | 8.864238
0.913867 | 8.869446
0.918573 | 8.875129
0.92339 | 8.880473
0.928189 | 8.88551
0.933055 | 8.890955
0.938151 | 8.896204
0.943075 | 8.901213
0.947938 | 8.906424
0.952623 | 8.911878
0.957652 | 8.916316
0.962774 | 8.921134
0.967442 | 8.925633
0.972855 | 8.930106
0.977559 | 8.934741
0.9827 | 8.939829
0.987771 | 8.944353
0.992617 | 8.949039
0.997398 | 8.953608
1.0025 | 8.95836
1.00738 | 8.962896
1.01255 | 8.967571
1.01765 | 8.972035
1.02238 | 8.976583
1.02765 | 8.981346
1.0325 | 8.985884
1.03729 | 8.990196
1.04203 | 8.994905
1.04723 | 8.999382
1.05213 | 9.003687
1.05775 | 9.007765625
1.06253 | 9.011847
1.06755 | 9.015722
1.07254 | 9.020557
1.07765 | 9.025181
1.08266 | 9.029353
1.08767 | 9.033818
1.0934 | 9.03755
1.09863 | 9.041038
1.10323 | 9.0445625
1.10882 | 9.048407
1.11413 | 9.051677
1.1189 | 9.055758
1.12422 | 9.05967
1.12972 | 9.063466
1.13497 | 9.067482
1.14012 | 9.071068
1.14529 | 9.074174
1.15077 | 9.07738
1.15586 | 9.080807
1.16067 | 9.083664
1.16584 | 9.086904
1.17115 | 9.090661
1.17608 | 9.09437
1.18155 | 9.098392
1.18683 | 9.101854
1.19213 | 9.105033
1.19721 | 9.10808
1.20253 | 9.111421875
1.20788 | 9.114454
1.21305 | 9.117448
1.21839 | 9.120619
1.22381 | 9.124087
1.22906 | 9.127177
1.23473 | 9.130508
1.24007 | 9.133302
1.24549 | 9.135517
1.25072 | 9.138063
1.25701 | 9.140569
1.26223 | 9.142664
1.26737 | 9.145162
1.27279 | 9.148159
1.27832 | 9.150372
1.28401 | 9.153019
1.28969 | 9.155299
1.29485 | 9.157324
1.30051 | 9.159659
1.30598 | 9.161816
1.31129 | 9.16375
1.31693 | 9.16573
1.32249 | 9.168018
1.32806 | 9.16997
1.33333 | 9.172298
1.3389 | 9.174502
1.34453 | 9.17655
1.35002 | 9.178111
1.35559 | 9.179977
1.36121 | 9.18173
1.36703 | 9.18278125
1.37279 | 9.184472
1.37847 | 9.185912
1.38412 | 9.187604
1.38985 | 9.189088
1.39557 | 9.190524
1.4012 | 9.191553
1.40703 | 9.192571
1.41294 | 9.193573
1.41846 | 9.193971
1.42449 | 9.195193
1.4302 | 9.19590625
1.43598 | 9.196912
1.44175 | 9.197794
1.44758 | 9.198332
1.45337 | 9.198552
1.45908 | 9.199104
1.4648 | 9.199542
1.47076 | 9.199401
1.47639 | 9.199879
1.48215 | 9.200068
1.48809 | 9.200057
1.49388 | 9.200122
1.49977 | 9.199999
1.50551 | 9.199995
1.5113 | 9.20021875
1.5173 | 9.199829
1.52322 | 9.199108
1.52926 | 9.1986
1.53511 | 9.198213
1.54129 | 9.1977
1.54717 | 9.196951
1.55335 | 9.195806
1.55952 | 9.194508
1.56546 | 9.193007
1.57171 | 9.191438
1.57779 | 9.19012
1.58429 | 9.1881875
1.59 | 9.186402
1.59604 | 9.184626
1.60208 | 9.182461
1.60837 | 9.180448
1.61429 | 9.178394
1.62065 | 9.176449
1.62658 | 9.174346
1.63249 | 9.172012
1.63858 | 9.169335
1.64504 | 9.167212
1.65106 | 9.164783
1.65717 | 9.161625
1.66318 | 9.158388
1.66942 | 9.155104
1.67554 | 9.151805
1.68181 | 9.148461
1.68804 | 9.14551
1.69419 | 9.141652
1.70039 | 9.137931
1.70682 | 9.134351
1.7131 | 9.129965
1.71941 | 9.125954
1.72578 | 9.121044
1.73227 | 9.116507
1.73873 | 9.11132
1.74519 | 9.106909
1.75149 | 9.101541
1.75777 | 9.096104
1.76401 | 9.09114
1.77074 | 9.085628
1.77702 | 9.079982
1.78328 | 9.073937
1.78973 | 9.06827
1.79619 | 9.061993
1.80266 | 9.0558
1.80846 | 9.049674
1.81535 | 9.043003
1.8214 | 9.036646
1.82795 | 9.030036
1.83411 | 9.023324
1.84001 | 9.01648
1.84719 | 9.009478
1.85356 | 9.001901
1.8599 | 8.994502
1.86639 | 8.986518
1.87291 | 8.978445
1.87939 | 8.970613
1.88596 | 8.962859375
1.8924 | 8.954591
1.89908 | 8.945952
1.90578 | 8.93691
1.91253 | 8.926892
1.91938 | 8.917273
1.92595 | 8.907307
1.93268 | 8.8972
1.93945 | 8.887199
1.94614 | 8.877299
1.95278 | 8.866856
1.95959 | 8.85616
1.96628 | 8.845244
1.97289 | 8.833640625
1.97988 | 8.822545
1.98705 | 8.811012
1.99347 | 8.798775
2.00028 | 8.7866
2.00729 | 8.774576
2.01405 | 8.761979
2.02077 | 8.749304
2.02796 | 8.736245
2.03469 | 8.722545
2.04186 | 8.708534
2.04886 | 8.694411
2.05582 | 8.679754
2.06317 | 8.664312
2.06996 | 8.649506
2.07713 | 8.634112
2.08415 | 8.618803
2.09133 | 8.603071
2.09865 | 8.585745
2.10598 | 8.567742
2.11336 | 8.549774
2.12076 | 8.53226
2.12739 | 8.513363
2.13592 | 8.494613
2.14304 | 8.474775
2.15027 | 8.454957
2.15777 | 8.435018
2.16512 | 8.41446875
2.17277 | 8.393165
2.18033 | 8.371471
2.18795 | 8.349284
2.19569 | 8.325834
2.20296 | 8.302218
2.21042 | 8.278163
2.2181 | 8.253402
2.22583 | 8.228268
2.23377 | 8.201942
2.24146 | 8.174956
2.24934 | 8.146508
2.25727 | 8.117206
2.26525 | 8.0863125
2.27355 | 8.0538

## G1-NDBR10
Displacement, mm | Force, kN
0 | 0
0.00037457 | 0.006837677
0.000280661 | 0.008505234
0.000161423 | 0.01022531
0.00035027 | 0.01211169
0.000227752 | 0.01379439
0.000228923 | 0.01586869
0.000179652 | 0.01789672
0.000235594 | 0.01998866
0.000249078 | 0.02199798
0.000322378 | 0.02417879
0.000251235 | 0.02633216
0.000398267 | 0.02868367
0.000464745 | 0.03127931
0.000502657 | 0.03407426
0.000712158 | 0.03701352
0.000536422 | 0.04014013
0.000622183 | 0.04336008
0.000842634 | 0.04684849
0.000674734 | 0.05041218
0.000726832 | 0.05438581
0.000922763 | 0.05848135
0.000789259 | 0.06255199
0.00101341 | 0.06692532
0.000880547 | 0.07165405
0.00103631 | 0.07641891
0.00117257 | 0.08162276
0.00111217 | 0.08696653
0.00121355 | 0.09252583
0.00118104 | 0.09822212
0.00144546 | 0.1044105
0.00144907 | 0.1106519
0.00152815 | 0.1173064
0.00173142 | 0.124357
0.00167 | 0.1314611
0.00178065 | 0.1389696
0.00192444 | 0.1467354
0.00181612 | 0.1549225
0.00206418 | 0.1632627
0.00213998 | 0.1719764
0.00222555 | 0.1810024
0.00235039 | 0.189862
0.00240717 | 0.1993088
0.00257767 | 0.2091327
0.00266151 | 0.219209
0.0027457 | 0.22940625
0.00290632 | 0.2401766
0.0030871 | 0.250995
0.00303398 | 0.2621927
0.00325039 | 0.2736863
0.00337513 | 0.2853732
0.00349241 | 0.2971501
0.00358759 | 0.3091593
0.00384467 | 0.3217684
0.00398182 | 0.3343171
0.00411375 | 0.3468751
0.00418255 | 0.359839
0.00440038 | 0.3730699
0.00453318 | 0.3861985
0.00452858 | 0.3998203
0.00475118 | 0.4135164
0.00500036 | 0.427286
0.00501023 | 0.4416074
0.00535457 | 0.455873
0.00554318 | 0.4703185
0.00565595 | 0.4849086
0.00578962 | 0.4995645
0.00584929 | 0.5145037
0.00596033 | 0.529626
0.00613689 | 0.5449984
0.00637049 | 0.5601583
0.00642333 | 0.5759584
0.00683365 | 0.5916489
0.00687232 | 0.607522
0.00706281 | 0.623707
0.00734794 | 0.6401074
0.00740934 | 0.6563931
0.00766261 | 0.6727075
0.0079181 | 0.6894994
0.00802889 | 0.7060988
0.00823533 | 0.722838
0.00854291 | 0.7397181
0.00854506 | 0.7567729
0.00883 | 0.7738106
0.0090717 | 0.7907847
0.00911541 | 0.8082675
0.00936192 | 0.8254543
0.009845 | 0.8429612
0.00982149 | 0.8602933
0.00987414 | 0.8776381
0.0100717 | 0.8954859
0.010487 | 0.9132647
0.0105596 | 0.9311747
0.0107728 | 0.949189
0.0117843 | 0.9669338
0.0111224 | 0.9850483
0.0114931 | 1.003136
0.011442 | 1.021492
0.0118342 | 1.039515
0.0119615 | 1.057812
0.0121297 | 1.075974
0.012345 | 1.095024
0.0126851 | 1.113577
0.0127335 | 1.131898
0.0130383 | 1.150177
0.0131344 | 1.168945
0.0132436 | 1.187711
0.0135503 | 1.206484
0.0135106 | 1.22538
0.0136158 | 1.244062
0.0140313 | 1.263008
0.0144794 | 1.282068
0.0144538 | 1.301219
0.0147853 | 1.320226
0.0151121 | 1.339071
0.0153307 | 1.358155
0.0154425 | 1.377144
0.0156568 | 1.395907
0.0157399 | 1.414865
0.0160064 | 1.433933
0.0162608 | 1.452967
0.0166107 | 1.472156
0.0169566 | 1.490762
0.0170612 | 1.509334
0.0172122 | 1.527849
0.0171836 | 1.546047
0.0176865 | 1.563927
0.0177749 | 1.581774
0.0178526 | 1.599661
0.0181253 | 1.61751
0.0184123 | 1.635488
0.0184985 | 1.653235
0.0186658 | 1.671078
0.0187295 | 1.688967
0.0191294 | 1.706589
0.0192849 | 1.724474
0.0195958 | 1.742157
0.0198187 | 1.759921
0.019829 | 1.777492
0.0201198 | 1.795223
0.0203234 | 1.812626
0.0204532 | 1.830024
0.0207207 | 1.847235
0.0210006 | 1.864643
0.0211288 | 1.881742
0.021444 | 1.898919
0.0214764 | 1.916069
0.0216907 | 1.933391
0.0219421 | 1.951161
0.022245 | 1.968099
0.0223965 | 1.985392
0.0225798 | 2.002133
0.0227413 | 2.019298
0.0228654 | 2.036176
0.0231684 | 2.052852
0.0232859 | 2.069956
0.0236347 | 2.08703
0.0241518 | 2.104086
0.0239408 | 2.121115
0.0240842 | 2.138099
0.024325 | 2.155179
0.0243899 | 2.172292
0.0246763 | 2.189681
0.0247469 | 2.206664
0.0250302 | 2.223987
0.0252393 | 2.240993
0.0254425 | 2.258058
0.0255734 | 2.2752
0.0258616 | 2.292436
0.0260658 | 2.3094
0.0262663 | 2.326501
0.0264387 | 2.343433
0.0266576 | 2.36025
0.026888 | 2.377516
0.0270738 | 2.394642
0.0273169 | 2.411769
0.0275846 | 2.428728
0.0277283 | 2.445626
0.0278399 | 2.462608
0.0279939 | 2.479676
0.0283304 | 2.496639
0.0284582 | 2.513734
0.0287589 | 2.531071
0.0289314 | 2.548291
0.0291387 | 2.565248
0.0293764 | 2.58232
0.0296651 | 2.599499
0.0298589 | 2.616269
0.0300118 | 2.633521
0.0301236 | 2.65109
0.0303943 | 2.668761
0.0305674 | 2.685698
0.0307591 | 2.702959
0.0310616 | 2.720114
0.0311826 | 2.73731
0.0315316 | 2.7547
0.0316359 | 2.771591
0.0317655 | 2.78894
0.032073 | 2.80633
0.0323639 | 2.82396
0.0325364 | 2.841476
0.0329443 | 2.859768
0.0329209 | 2.878336
0.0330513 | 2.897078
0.0335941 | 2.915892
0.0335988 | 2.934341
0.0338548 | 2.952843
0.0341126 | 2.971547
0.0342626 | 2.990717
0.0346176 | 3.009607
0.034886 | 3.028965
0.0350421 | 3.048503
0.0352495 | 3.067925
0.0355265 | 3.087562
0.0357761 | 3.106988
0.0360301 | 3.126586
0.0362226 | 3.146482
0.0364693 | 3.16686
0.0367536 | 3.187046
0.0370024 | 3.207125
0.0372835 | 3.227726
0.0376795 | 3.248073
0.0376526 | 3.268514
0.0380564 | 3.289142
0.0383405 | 3.309816
0.0386069 | 3.330245
0.0388801 | 3.350856
0.0392006 | 3.371311
0.0394493 | 3.391869
0.0397528 | 3.412686
0.0398546 | 3.433502
0.0402055 | 3.454063
0.0404569 | 3.474905
0.0408651 | 3.495592
0.0411437 | 3.516151
0.0413111 | 3.537195
0.0414046 | 3.557701
0.0418336 | 3.578369
0.0420413 | 3.599357
0.0423239 | 3.620223
0.0425596 | 3.641011
0.0429114 | 3.661932
0.0430876 | 3.683176
0.0432417 | 3.704376
0.0437936 | 3.725639
0.0440907 | 3.747462
0.0443503 | 3.76915
0.0446223 | 3.790882
0.044994 | 3.812744
0.0451691 | 3.83426
0.0454753 | 3.856512
0.0457393 | 3.878244
0.0461621 | 3.899824
0.046472 | 3.921456
0.0469733 | 3.943457
0.0470299 | 3.965212
0.0474331 | 3.987032
0.0477169 | 4.009115
0.0480572 | 4.031154
0.0484951 | 4.053328125
0.0485682 | 4.075098
0.0489821 | 4.097292
0.0492334 | 4.119432
0.0497177 | 4.141342
0.0498828 | 4.163295
0.0502468 | 4.185058
0.0507318 | 4.207129
0.0509322 | 4.229145
0.0512509 | 4.251015
0.0516498 | 4.273115
0.0520306 | 4.29513
0.0520315 | 4.317428
0.0522277 | 4.339635
0.0527606 | 4.362237
0.0530476 | 4.384507
0.0532998 | 4.407363
0.0535123 | 4.430233
0.0539314 | 4.453502
0.0547394 | 4.476203
0.0545907 | 4.49894
0.0549637 | 4.52158
0.0552347 | 4.544209
0.0556248 | 4.566592
0.0564957 | 4.589247
0.0564107 | 4.611628
0.0567739 | 4.63424
0.0574668 | 4.656878
0.0575146 | 4.679228
0.0579704 | 4.701942
0.0581262 | 4.724625
0.0584658 | 4.747109
0.0590181 | 4.769981
0.0593745 | 4.792179
0.0596531 | 4.814375
0.0599817 | 4.836786
0.0603608 | 4.859192
0.0607096 | 4.881662
0.0612247 | 4.904321
0.0615274 | 4.926799
0.0617262 | 4.948982
0.0620255 | 4.971883
0.0624459 | 4.994375
0.0626496 | 5.016905
0.0632209 | 5.040225
0.0636308 | 5.063067
0.0640693 | 5.08538
0.064553 | 5.108144
0.064662 | 5.130331
0.0652458 | 5.153335
0.0656711 | 5.175683
0.06623 | 5.198435
0.0664631 | 5.220838
0.0669608 | 5.24332
0.0673568 | 5.265892
0.0676582 | 5.288382
0.0682333 | 5.311071
0.0683514 | 5.333471
0.0688968 | 5.356015
0.0691809 | 5.378375
0.0698174 | 5.400859
0.0702159 | 5.423364
0.0704814 | 5.445434
0.070947 | 5.46775
0.0713336 | 5.490324
0.0718362 | 5.512767
0.0723326 | 5.53499
0.0729621 | 5.557092
0.073321 | 5.579392
0.0739034 | 5.602137
0.0741714 | 5.624582
0.0746267 | 5.64692
0.0749766 | 5.66982
0.0755959 | 5.692562
0.0759868 | 5.715339
0.0764537 | 5.738358
0.0771065 | 5.760974
0.0773132 | 5.783241
0.077727 | 5.805996
0.0783172 | 5.828405
0.078767 | 5.850713
0.0792735 | 5.873498
0.0797849 | 5.896078125
0.0802153 | 5.91858
0.0807962 | 5.941436
0.0813456 | 5.964074
0.0818941 | 5.98591
0.0823593 | 6.008987
0.082891 | 6.031333
0.083364 | 6.053222
0.0839068 | 6.075022
0.0844252 | 6.097506
0.0849972 | 6.119647
0.0855174 | 6.141853
0.0860986 | 6.164314
0.086583 | 6.186788
0.0870983 | 6.209212
0.0878151 | 6.231888
0.0883219 | 6.254781
0.0888567 | 6.277186
0.0896746 | 6.30058
0.0903329 | 6.323026
0.0907353 | 6.345515
0.0913462 | 6.367911
0.0920524 | 6.389944
0.0926825 | 6.412208
0.0935112 | 6.43422
0.0942013 | 6.456627
0.0947312 | 6.478403
0.0953891 | 6.500666
0.0960912 | 6.522927
0.096865 | 6.545122
0.0973033 | 6.566959
0.0983259 | 6.588809
0.0989678 | 6.610093
0.0996301 | 6.63175
0.100321 | 6.653635
0.100922 | 6.674787
0.101936 | 6.696017
0.102594 | 6.717149
0.103254 | 6.738346
0.104098 | 6.75983
0.105003 | 6.781358
0.105777 | 6.802134
0.106674 | 6.82325
0.107531 | 6.844346
0.108558 | 6.865463
0.109493 | 6.887448
0.110455 | 6.90871
0.111517 | 6.929665
0.112378 | 6.950915
0.113104 | 6.972436
0.114219 | 6.993146
0.115313 | 7.013578125
0.116236 | 7.033979
0.11742 | 7.054332
0.118533 | 7.074446
0.119709 | 7.094783
0.1208 | 7.114742
0.122181 | 7.134154
0.123413 | 7.153801
0.124657 | 7.173215
0.126029 | 7.192119
0.127455 | 7.211441
0.128906 | 7.230269
0.130401 | 7.248175
0.131795 | 7.266327
0.133444 | 7.284192
0.135081 | 7.302655
0.136741 | 7.320295
0.138696 | 7.337758
0.140461 | 7.35499
0.142338 | 7.372337
0.144346 | 7.389306
0.146203 | 7.405917
0.148378 | 7.422709
0.150202 | 7.439228
0.152549 | 7.455666
0.154695 | 7.472167
0.156612 | 7.487917
0.158989 | 7.503662
0.161043 | 7.519709
0.163329 | 7.535831
0.165747 | 7.551553
0.168089 | 7.566613
0.170295 | 7.582621
0.172788 | 7.598014
0.175437 | 7.613269
0.177699 | 7.628321
0.179989 | 7.643245
0.182655 | 7.657832
0.184973 | 7.672582
0.187345 | 7.687522
0.189646 | 7.701812
0.192395 | 7.71647
0.194887 | 7.730996
0.197487 | 7.745401
0.200263 | 7.759955
0.202634 | 7.773908
0.205266 | 7.787606
0.207853 | 7.802126
0.210661 | 7.81671
0.21327 | 7.831037
0.216117 | 7.845139
0.218999 | 7.859111
0.221784 | 7.872983
0.224596 | 7.8870625
0.227544 | 7.900875
0.230267 | 7.913805
0.233273 | 7.927373
0.236065 | 7.940522
0.239028 | 7.953994
0.241864 | 7.967419
0.244751 | 7.980985
0.247605 | 7.994425
0.25059 | 8.007705
0.253554 | 8.020889
0.25639 | 8.033899
0.259293 | 8.04684
0.262225 | 8.059777
0.265066 | 8.072663
0.268308 | 8.085005
0.271518 | 8.09768
0.274296 | 8.110089
0.277667 | 8.122295
0.280484 | 8.134732
0.283567 | 8.146956
0.286721 | 8.159306
0.289885 | 8.171494
0.293165 | 8.183911
0.295764 | 8.195515625
0.299439 | 8.20812
0.302524 | 8.220169
0.30581 | 8.232128
0.309195 | 8.244171875
0.3125 | 8.255783
0.315855 | 8.267583
0.318848 | 8.279218
0.322027 | 8.291394
0.32525 | 8.30246
0.328793 | 8.313993
0.332207 | 8.325899
0.335586 | 8.337519
0.338871 | 8.349239
0.342154 | 8.360364
0.345613 | 8.371076
0.3489 | 8.381504
0.352228 | 8.392709
0.35573 | 8.403686
0.358943 | 8.414699
0.362555 | 8.425825
0.365877 | 8.436894
0.369295 | 8.447898
0.372221 | 8.458371
0.376194 | 8.468606
0.379544 | 8.479476
0.382997 | 8.490399
0.386641 | 8.500893
0.390249 | 8.511171
0.393796 | 8.521765
0.397356 | 8.532245
0.401241 | 8.542258
0.404624 | 8.553108
0.408461 | 8.563632
0.412249 | 8.572811
0.41622 | 8.582837
0.419857 | 8.592933
0.42352 | 8.602553
0.4276 | 8.612636
0.430923 | 8.622877
0.434777 | 8.632519
0.438387 | 8.642758
0.442042 | 8.652640625
0.44586 | 8.66231
0.449497 | 8.672055
0.453277 | 8.682244
0.457141 | 8.691557
0.460797 | 8.700709
0.46465 | 8.710345
0.468485 | 8.719474
0.472288 | 8.728698
0.47593 | 8.737858
0.479929 | 8.747187
0.483736 | 8.756327
0.487644 | 8.765288
0.491414 | 8.774343
0.495657 | 8.782618
0.499623 | 8.791828125
0.503337 | 8.800339
0.507409 | 8.80928
0.51135 | 8.818177
0.515462 | 8.827027
0.519465 | 8.835667
0.523678 | 8.844368
0.527881 | 8.852916
0.531889 | 8.86068
0.536075 | 8.869437
0.540044 | 8.87786
0.544121 | 8.886332
0.548276 | 8.894634
0.552576 | 8.902752
0.55685 | 8.910616
0.560617 | 8.918599
0.564926 | 8.9265625
0.569019 | 8.93426
0.573211 | 8.942342
0.577379 | 8.950369
0.581611 | 8.958013
0.585578 | 8.965827
0.589686 | 8.973336
0.594022 | 8.980941
0.59815 | 8.988742
0.602503 | 8.996449
0.606598 | 9.003899
0.610928 | 9.011140625
0.615195 | 9.018451
0.619653 | 9.025979
0.623981 | 9.033065
0.62816 | 9.040378
0.632197 | 9.047535
0.637274 | 9.054394
0.641367 | 9.06128125
0.645702 | 9.068021
0.650319 | 9.074714
0.65478 | 9.081534
0.659217 | 9.088428
0.66376 | 9.095327
0.668468 | 9.102104
0.672875 | 9.10825
0.677128 | 9.114343
0.681675 | 9.121173
0.686079 | 9.127784
0.690583 | 9.134313
0.695228 | 9.140826
0.699764 | 9.14739
0.704162 | 9.153518
0.708804 | 9.159676
0.713482 | 9.165796875
0.718089 | 9.171649
0.722691 | 9.177424
0.727515 | 9.183415
0.732185 | 9.188712
0.736791 | 9.194718
0.741623 | 9.200764
0.746165 | 9.206385
0.751095 | 9.212273
0.755688 | 9.217522
0.760332 | 9.223062
0.765363 | 9.228115
0.770446 | 9.233711
0.775004 | 9.238847
0.779786 | 9.24348
0.784614 | 9.248867
0.789394 | 9.253753
0.794235 | 9.258888
0.799318 | 9.264029
0.804023 | 9.26898
0.808951 | 9.273432
0.813856 | 9.2780625
0.818661 | 9.282535
0.823592 | 9.286519
0.82833 | 9.291131
0.833353 | 9.29584
0.838202 | 9.300198
0.843091 | 9.304561
0.847997 | 9.308604
0.852939 | 9.312798
0.858016 | 9.317167
0.862699 | 9.321373
0.867847 | 9.325126
0.872789 | 9.329206
0.878232 | 9.333018
0.883209 | 9.336804
0.888637 | 9.340475
0.893692 | 9.344239
0.899054 | 9.347129
0.904052 | 9.350425
0.909304 | 9.353505
0.914358 | 9.356377
0.919774 | 9.359296
0.925034 | 9.3628
0.930209 | 9.365642
0.935769 | 9.368505
0.940962 | 9.371148
0.946471 | 9.373437
0.951823 | 9.376112
0.957016 | 9.37859
0.962409 | 9.380477
0.967994 | 9.382299
0.973129 | 9.384578125
0.978566 | 9.386890625
0.983972 | 9.389264
0.989426 | 9.391462
0.994808 | 9.392835
1.00035 | 9.394228
1.00584 | 9.395777
1.0116 | 9.397048
1.01704 | 9.39765
1.02257 | 9.399381
1.02827 | 9.400494
1.03408 | 9.401153
1.03967 | 9.402255
1.0454 | 9.402648
1.05126 | 9.402902
1.057 | 9.403061
1.06282 | 9.40349
1.06871 | 9.403012
1.07457 | 9.403311
1.08039 | 9.40290625
1.08648 | 9.402097
1.09238 | 9.401634
1.09822 | 9.400839
1.10424 | 9.399837
1.11033 | 9.398586
1.11617 | 9.397302
1.12204 | 9.395546
1.12799 | 9.393923
1.134 | 9.392413
1.14014 | 9.390686
1.14573 | 9.388928
1.15191 | 9.387093
1.1578 | 9.384609375
1.16392 | 9.381698
1.17011 | 9.379085
1.17675 | 9.375975
1.18234 | 9.372812
1.18854 | 9.36945
1.19481 | 9.366081
1.20097 | 9.362225
1.20708 | 9.35884375
1.21352 | 9.35472
1.21983 | 9.349987
1.22641 | 9.345317
1.23282 | 9.340038
1.2392 | 9.334692
1.24556 | 9.329295
1.25224 | 9.323486
1.25835 | 9.317267
1.26482 | 9.311534
1.2711 | 9.30564
1.27739 | 9.299407
1.28391 | 9.293174
1.29022 | 9.28632
1.29652 | 9.278999
1.30315 | 9.271927
1.30963 | 9.264546875
1.31589 | 9.256966
1.32284 | 9.249305
1.32908 | 9.240972
1.33555 | 9.232696
1.34223 | 9.223908
1.34875 | 9.215004
1.35538 | 9.205699
1.36198 | 9.196221
1.36849 | 9.18681
1.37523 | 9.176585
1.38186 | 9.166502
1.3887 | 9.155657
1.39549 | 9.144546875
1.40226 | 9.133272
1.4091 | 9.121749
1.416 | 9.109647
1.42304 | 9.096884
1.42962 | 9.08492
1.43667 | 9.071645
1.44355 | 9.058544
1.45057 | 9.04523
1.45746 | 9.031353
1.46447 | 9.017171875
1.47157 | 9.002595
1.47853 | 8.987693
1.48554 | 8.972407
1.49249 | 8.957155
1.49953 | 8.9414
1.50659 | 8.92478
1.51399 | 8.908117
1.52099 | 8.890882
1.52814 | 8.87315
1.5356 | 8.855217
1.54223 | 8.836409
1.55005 | 8.817246
1.55763 | 8.797597
1.56486 | 8.777331
1.57231 | 8.755771
1.57995 | 8.734139
1.58761 | 8.711648
1.59529 | 8.687957
1.6029 | 8.66432
1.61075 | 8.64004
1.61854 | 8.614759
1.62632 | 8.588421875
1.63428 | 8.56169
1.64263 | 8.533915
1.65027 | 8.504664
1.65842 | 8.475186
1.66637 | 8.444956
1.67467 | 8.413493
1.68286 | 8.380549
1.6914 | 8.34521875

## G2-NDBR6
Displacement, mm | Force, kN
0 | 0
0.000482067 | 0.004625772
0.000441503 | 0.01072971
0.000577331 | 0.01525315
0.000591113 | 0.01943341
0.000516436 | 0.02303078
0.000374014 | 0.02818596
0.00049745 | 0.03319276
0.000644971 | 0.03844896
0.000812007 | 0.04422765
0.000884752 | 0.05107011
0.00102783 | 0.05792348
0.0010277 | 0.06551797
0.00126272 | 0.07388846
0.00143399 | 0.08265554
0.00184434 | 0.09216985
0.00179399 | 0.1020318
0.0017261 | 0.1128097
0.0022266 | 0.1241028
0.00190306 | 0.1356662
0.00237981 | 0.1479505
0.00270276 | 0.1603914
0.00292412 | 0.1732184
0.00336415 | 0.186268
0.00311423 | 0.1993887
0.00313081 | 0.2130818
0.00343449 | 0.227472
0.00376216 | 0.2423048
0.00386948 | 0.2577549
0.004118 | 0.2734558
0.00466781 | 0.2899511
0.00462031 | 0.3067835
0.00479539 | 0.3243694
0.0048604 | 0.3424041
0.00584688 | 0.3608709
0.00537853 | 0.3801973
0.00574454 | 0.3997464
0.00611586 | 0.419993
0.0064029 | 0.4409459
0.00658655 | 0.4624686
0.00700181 | 0.4839949
0.00733597 | 0.5062058
0.00800121 | 0.5287283
0.00783838 | 0.5517015
0.00827146 | 0.5752972
0.00843681 | 0.5990663
0.00875291 | 0.6230353
0.00863242 | 0.6473733
0.00911315 | 0.6719246
0.00959859 | 0.6970836
0.00986939 | 0.7222055
0.00995015 | 0.7480823
0.00965701 | 0.7738849
0.0105751 | 0.8003814
0.0115566 | 0.8266803
0.0114832 | 0.8538101
0.0117905 | 0.8805853
0.0119713 | 0.9078674
0.0122729 | 0.9349192
0.0126695 | 0.9622828
0.0130527 | 0.9894748
0.0133863 | 1.016782
0.0136873 | 1.044545
0.0141131 | 1.072287
0.0145096 | 1.100322
0.0150373 | 1.128092
0.0151457 | 1.155562
0.0158448 | 1.183214
0.0157521 | 1.211223
0.0160266 | 1.238616
0.0164622 | 1.265992
0.0168315 | 1.293012
0.0174599 | 1.320099
0.0176296 | 1.347098
0.0179234 | 1.374255
0.0183032 | 1.401364
0.0187328 | 1.428359
0.0190184 | 1.455362
0.0193194 | 1.482567
0.0195947 | 1.509411
0.020037 | 1.536681
0.0193255 | 1.563613
0.0205548 | 1.590677
0.0209679 | 1.617949
0.0212761 | 1.644878
0.021743 | 1.671681
0.0221909 | 1.699097
0.0222296 | 1.726042
0.0223687 | 1.753088
0.0228642 | 1.780013
0.0233161 | 1.807066
0.0235227 | 1.833835
0.0235319 | 1.860913
0.0245268 | 1.887785
0.0243947 | 1.914667
0.0250702 | 1.941217
0.0252119 | 1.968005
0.025444 | 1.994435
0.0257018 | 2.021476
0.0260304 | 2.048697
0.0262889 | 2.075625
0.0265754 | 2.102294
0.0269922 | 2.128917
0.0273239 | 2.155594
0.0273771 | 2.182087
0.0280104 | 2.208796875
0.0258902 | 2.235347
0.0283845 | 2.261866
0.0292845 | 2.288351
0.0293085 | 2.314832
0.0296608 | 2.341583
0.0300245 | 2.368177
0.0302946 | 2.395041
0.030641 | 2.421911
0.0313601 | 2.448626
0.031343 | 2.475183
0.0316821 | 2.501891
0.0319564 | 2.528823
0.032887 | 2.555181
0.0327504 | 2.580911
0.0331697 | 2.607423
0.0334879 | 2.633548
0.0332411 | 2.659793
0.0338296 | 2.686306
0.034513 | 2.713075
0.0354867 | 2.739582
0.0350152 | 2.765822
0.035396 | 2.791872
0.0360509 | 2.818072
0.0362574 | 2.844712
0.0364312 | 2.871003
0.0368954 | 2.897023
0.037292 | 2.923285
0.0374292 | 2.94946875
0.0378268 | 2.975905
0.0386548 | 3.002683
0.0384461 | 3.02987
0.0387138 | 3.056034
0.0393608 | 3.082443
0.0397656 | 3.108912
0.0400804 | 3.135774
0.0402091 | 3.162392
0.0406759 | 3.189694
0.0404463 | 3.217334
0.0416525 | 3.245489
0.041748 | 3.274037
0.0422314 | 3.302906
0.0426147 | 3.332304
0.0431113 | 3.362371
0.04338 | 3.392653
0.0437998 | 3.423475
0.0441549 | 3.454165
0.0445528 | 3.485357
0.0449234 | 3.516625
0.0454459 | 3.548945
0.0458585 | 3.580729
0.0463548 | 3.612973
0.0472591 | 3.644729
0.0472182 | 3.677005
0.0476207 | 3.709127
0.0481051 | 3.741773
0.0486881 | 3.77399
0.0488719 | 3.806949
0.0497624 | 3.839802
0.0499836 | 3.87345
0.0512497 | 3.906784
0.051107 | 3.940005
0.0514098 | 3.973237
0.0518292 | 4.006498
0.0526967 | 4.039791
0.0529668 | 4.072814
0.0534019 | 4.106401
0.053922 | 4.140644
0.0543749 | 4.175252
0.0550906 | 4.20985
0.0553424 | 4.244159
0.0560614 | 4.278208
0.0563047 | 4.312515
0.0568855 | 4.346442
0.0572262 | 4.380815
0.0579918 | 4.414944
0.0584354 | 4.449581
0.0588781 | 4.484114
0.0594205 | 4.518848
0.0600278 | 4.553332
0.0606934 | 4.58835
0.0612288 | 4.622851
0.061626 | 4.657507
0.0626928 | 4.69222
0.0629589 | 4.727737
0.0634099 | 4.762727
0.0641627 | 4.798734375
0.0643866 | 4.834043
0.0651622 | 4.86934
0.0658243 | 4.904356
0.0663632 | 4.939817
0.0669987 | 4.975606
0.0677334 | 5.010612
0.0682682 | 5.04571875
0.0688688 | 5.081187
0.0699079 | 5.116482
0.0697893 | 5.15129
0.0705429 | 5.18669
0.0708427 | 5.221765625
0.0716827 | 5.256952
0.0722902 | 5.292016
0.0728554 | 5.327079
0.073692 | 5.362319
0.0741601 | 5.39765
0.0748939 | 5.433649
0.075645 | 5.469653
0.0762501 | 5.505583
0.0768718 | 5.541636
0.0774976 | 5.57675
0.0781415 | 5.612247
0.0787954 | 5.647775
0.0798049 | 5.683209
0.0805629 | 5.718522
0.0809455 | 5.7541875
0.0815395 | 5.789242
0.0825114 | 5.824738
0.0832757 | 5.859542
0.083839 | 5.89456
0.0848442 | 5.929485
0.0850998 | 5.965224
0.0860561 | 6.000236
0.0870404 | 6.035303
0.0877016 | 6.070296
0.0884117 | 6.106228
0.0891228 | 6.141604
0.0901384 | 6.177082
0.0909647 | 6.212085
0.0917662 | 6.246721
0.0924278 | 6.282042
0.0933153 | 6.316895
0.0940956 | 6.351631
0.0949592 | 6.386575
0.0957979 | 6.421225
0.0965967 | 6.456134
0.0978353 | 6.491677
0.0983761 | 6.526437
0.0994858 | 6.561506
0.100397 | 6.596226
0.10114 | 6.630522
0.102322 | 6.66525
0.103658 | 6.700143
0.10444 | 6.73490625
0.105651 | 6.770081
0.106748 | 6.805235
0.107755 | 6.839978
0.108787 | 6.873854
0.11001 | 6.908261
0.11103 | 6.941972
0.11221 | 6.976177
0.113481 | 7.009796
0.114658 | 7.043895
0.116282 | 7.076777
0.117673 | 7.109976
0.11901 | 7.142583
0.12052 | 7.17538
0.122032 | 7.207852
0.123928 | 7.239859375
0.126051 | 7.27127
0.127646 | 7.302622
0.129453 | 7.333439
0.129541 | 7.364595
0.133421 | 7.395196
0.135383 | 7.425936
0.1379 | 7.455431
0.140547 | 7.484614
0.142964 | 7.513114
0.145334 | 7.54156
0.147899 | 7.569771
0.150684 | 7.597867
0.153409 | 7.625295
0.156467 | 7.652301
0.159054 | 7.678965
0.16196 | 7.705129
0.164654 | 7.731633
0.167905 | 7.757659
0.169211 | 7.783619
0.174343 | 7.809265
0.176902 | 7.834922
0.180527 | 7.859876
0.183853 | 7.885964
0.187159 | 7.911429
0.190763 | 7.936871
0.19433 | 7.961002
0.197954 | 7.985475
0.20129 | 8.009754
0.204475 | 8.034447
0.208055 | 8.058574
0.212055 | 8.082963
0.215235 | 8.106659
0.219228 | 8.130484
0.223094 | 8.152931
0.226407 | 8.175464
0.230406 | 8.198105
0.234068 | 8.221059
0.237788 | 8.243752
0.241822 | 8.266268
0.245992 | 8.288897
0.249552 | 8.31059375
0.253677 | 8.332983
0.258196 | 8.355592
0.262379 | 8.377632
0.266401 | 8.399153
0.270484 | 8.420522
0.274578 | 8.441249
0.278994 | 8.462347
0.283045 | 8.483825
0.287436 | 8.504958
0.291764 | 8.525885
0.296101 | 8.546512
0.30035 | 8.566259
0.304696 | 8.58589
0.30891 | 8.605881
0.313361 | 8.625981
0.317694 | 8.645814
0.322237 | 8.665867
0.327006 | 8.685298
0.332585 | 8.704765
0.336438 | 8.724418
0.340853 | 8.74374
0.346433 | 8.762091
0.351651 | 8.780975
0.35597 | 8.799702
0.360869 | 8.818486
0.365832 | 8.83740625
0.370688 | 8.855923
0.375722 | 8.874148
0.38065 | 8.892782
0.385527 | 8.910615
0.390536 | 8.927716
0.395863 | 8.945432
0.400636 | 8.962528
0.405714 | 8.979683
0.410778 | 8.996893
0.4161 | 9.014644
0.421384 | 9.031316
0.426719 | 9.047593
0.432139 | 9.063778
0.437557 | 9.080139
0.443313 | 9.096698
0.448707 | 9.113755
0.454072 | 9.129195
0.459619 | 9.14483
0.465382 | 9.160427
0.470909 | 9.175956
0.476492 | 9.190964
0.481881 | 9.206741
0.487916 | 9.221573
0.493284 | 9.236523
0.498833 | 9.251139
0.504609 | 9.265431
0.510487 | 9.279428
0.51633 | 9.294742
0.522027 | 9.308986
0.528199 | 9.322724
0.534459 | 9.3367
0.540496 | 9.350717
0.546889 | 9.364104
0.552777 | 9.377362
0.559065 | 9.390351
0.565439 | 9.403313
0.571512 | 9.416695
0.577675 | 9.429292
0.583873 | 9.441140625
0.59016 | 9.453673
0.596549 | 9.465492
0.602786 | 9.477505
0.609162 | 9.489526
0.615775 | 9.501239
0.622087 | 9.512329
0.628952 | 9.523354
0.635257 | 9.53433
0.641895 | 9.544603
0.648516 | 9.556019
0.655437 | 9.56688
0.662455 | 9.576823
0.669197 | 9.586278
0.676164 | 9.596207
0.683214 | 9.604959
0.690322 | 9.61458
0.697335 | 9.624205
0.703321 | 9.633133
0.711241 | 9.641159
0.7187 | 9.649277
0.725657 | 9.656799
0.732972 | 9.664987
0.740268 | 9.672739
0.747229 | 9.680162
0.755053 | 9.687013
0.762147 | 9.693853
0.769928 | 9.699904
0.777576 | 9.706184
0.784969 | 9.712644
0.792956 | 9.718159
0.801037 | 9.722736
0.809086 | 9.727077
0.817333 | 9.730776
0.825211 | 9.734314
0.83336 | 9.738045
0.841526 | 9.741057
0.849609 | 9.743322
0.858149 | 9.745066
0.866227 | 9.746358
0.874498 | 9.747236
0.883388 | 9.748022
0.891835 | 9.748166
0.900901 | 9.747403
0.908598 | 9.745776
0.918141 | 9.7434375
0.927213 | 9.74051
0.936052 | 9.737533
0.945211 | 9.73346875
0.954412 | 9.728777
0.963951 | 9.723215
0.973522 | 9.716477
0.983284 | 9.707809
0.99258 | 9.699866
1.00214 | 9.690258
1.01169 | 9.680193
1.02165 | 9.669009
1.03165 | 9.657623
1.04148 | 9.644296875
1.05128 | 9.631039
1.06091 | 9.616255
1.07067 | 9.600812
1.08082 | 9.584626
1.09093 | 9.567768
1.10112 | 9.549015625
1.11184 | 9.529645
1.12178 | 9.509888
1.13262 | 9.488233
1.14315 | 9.464362
1.15392 | 9.440131
1.16487 | 9.41417
1.17599 | 9.387437
1.1869 | 9.35952
1.198 | 9.329865
1.20862 | 9.299078125
1.2199 | 9.26786
1.23105 | 9.235229
1.24227 | 9.200765
1.25366 | 9.165402
1.26516 | 9.128079
1.27677 | 9.088776
1.28843 | 9.047953125
1.30023 | 9.004942
1.31264 | 8.959073
1.32481 | 8.912
1.33753 | 8.861707
1.35027 | 8.808116
1.36311 | 8.751408
1.37666 | 8.690144

## G3-CHD6
Displacement, mm | Force, kN
0 | 0
0.000310293 | 0.001196874
0.000525327 | 0.001535524
0.000386217 | 0.00183302
0.000593798 | 0.002099733
0.000192059 | 0.002389483
0.00024911 | 0.002623686
0.00014585 | 0.002960067
0.000253927 | 0.003375997
0.000285984 | 0.004005542
0.00040599 | 0.004815958
6.34712e-05 | 0.005680007
0.000248413 | 0.006928918
0.00033989 | 0.008292773
0.000467179 | 0.009818568
0.000359298 | 0.01162342
0.000546654 | 0.01337436
0.000587849 | 0.01546589
0.000775444 | 0.01762089
0.000566537 | 0.01998647
0.000682342 | 0.02240446
0.000583223 | 0.02513817
0.000590656 | 0.02809171
0.00066373 | 0.03123979
0.000495205 | 0.03456801
0.000714458 | 0.03805466
0.000783528 | 0.04196228
0.00068679 | 0.04597368
0.000783639 | 0.05019433
0.000861988 | 0.05478786
0.000794502 | 0.05950824
0.00090196 | 0.06440495
0.000951925 | 0.06936564
0.000988114 | 0.07471788
0.00110506 | 0.08022326
0.0010951 | 0.08603027
0.00125948 | 0.09209072
0.00126238 | 0.09835527
0.00149604 | 0.1049511
0.00164519 | 0.1119109
0.00160148 | 0.118988
0.00161315 | 0.1262662
0.00184612 | 0.1339206
0.00197032 | 0.1418704
0.00216127 | 0.1500591
0.00219803 | 0.1583553
0.00228993 | 0.1671773
0.00233405 | 0.1760127
0.00234612 | 0.1849266
0.00258125 | 0.1942447
0.00264152 | 0.2039394
0.00273976 | 0.2138732
0.00293216 | 0.224103
0.00292951 | 0.2344541
0.00313697 | 0.2451325
0.00396569 | 0.2562118
0.00274698 | 0.267471
0.0034353 | 0.2788019
0.00372065 | 0.2904574
0.00383358 | 0.3026576
0.0038734 | 0.314951
0.00449412 | 0.3273944
0.00420765 | 0.3400737
0.00418182 | 0.3529629
0.00438266 | 0.366064
0.00471534 | 0.3793294
0.00469815 | 0.3929089
0.0046594 | 0.4065084
0.00497978 | 0.4204462
0.0049709 | 0.4346455
0.00516057 | 0.4491841
0.00565099 | 0.4634391
0.00554957 | 0.4782507
0.00567159 | 0.4931023
0.00589941 | 0.5080407
0.0058652 | 0.5232729
0.00607463 | 0.5386201
0.00647117 | 0.5541177
0.00642722 | 0.5699463
0.00676767 | 0.5859304
0.00695073 | 0.6018362
0.00746071 | 0.6179919
0.00690827 | 0.6341717
0.00758366 | 0.6505827
0.0073087 | 0.6670051
0.00797246 | 0.683473
0.00795802 | 0.7002678
0.00808262 | 0.7168417
0.00837 | 0.7340579
0.00862643 | 0.7511104
0.00860011 | 0.7684494
0.00874432 | 0.785618
0.00903956 | 0.8029894
0.00936475 | 0.8206098
0.00931429 | 0.8379567
0.00959027 | 0.8555171
0.00980227 | 0.8735723
0.0100892 | 0.8910481
0.0101586 | 0.9089778
0.0102705 | 0.9266566
0.010551 | 0.94452
0.01069 | 0.9625187
0.0109235 | 0.9804123
0.0112339 | 0.9983968
0.011446 | 1.016604
0.0115512 | 1.035176
0.0116422 | 1.053432
0.0119355 | 1.071747
0.0119451 | 1.090153
0.0121271 | 1.108204
0.0124129 | 1.126544
0.012592 | 1.144421875
0.0129598 | 1.162345
0.0130441 | 1.180131
0.0133305 | 1.198126
0.0134379 | 1.215714
0.0136148 | 1.233291
0.0139438 | 1.250646
0.014345 | 1.267949
0.0142417 | 1.285316
0.0143428 | 1.302886
0.0145019 | 1.320233
0.0146854 | 1.337666
0.0147574 | 1.355348
0.0150786 | 1.372873
0.0152376 | 1.390112
0.0155705 | 1.407639
0.0157121 | 1.425294
0.0158015 | 1.442686
0.0161616 | 1.460245
0.01643 | 1.47808
0.0164132 | 1.495149
0.016407 | 1.512558
0.0168828 | 1.530462
0.0169825 | 1.547726
0.017232 | 1.565321
0.0169357 | 1.582658
0.0175741 | 1.599967
0.017936 | 1.617762
0.0180541 | 1.635589
0.0185067 | 1.652943
0.0185092 | 1.670186
0.0187841 | 1.687839
0.0187367 | 1.705114
0.0189767 | 1.722776
0.019074 | 1.740124
0.0192702 | 1.7575
0.0196061 | 1.77478
0.019686 | 1.792068
0.019873 | 1.809511
0.0200394 | 1.82664
0.0201987 | 1.843979
0.0205101 | 1.861362
0.0207519 | 1.87891
0.0209146 | 1.896001
0.0210537 | 1.91311
0.0212665 | 1.930853
0.0213221 | 1.948107
0.0213875 | 1.965385
0.0216947 | 1.982751
0.021837 | 2.00005
0.0220386 | 2.017391
0.0226838 | 2.034849
0.0225173 | 2.052076
0.0226918 | 2.069849
0.0229005 | 2.087004
0.0231988 | 2.104421
0.0231526 | 2.121561
0.0235065 | 2.139071
0.0238252 | 2.156728
0.0238961 | 2.174025
0.0239235 | 2.191435
0.0240951 | 2.208884
0.0242156 | 2.226147
0.0245613 | 2.243206
0.0248051 | 2.26056
0.0248848 | 2.277969
0.0252377 | 2.294725
0.0252892 | 2.312033
0.0255876 | 2.329391
0.025736 | 2.346586
0.0259748 | 2.363874
0.0262707 | 2.381344
0.0265412 | 2.398552
0.0269022 | 2.416098
0.0267183 | 2.433349
0.0266857 | 2.450736
0.027218 | 2.467902
0.0272025 | 2.485768
0.0273631 | 2.50313
0.027735 | 2.52057
0.0277584 | 2.537856
0.028062 | 2.555079
0.0285159 | 2.572253
0.028541 | 2.589273
0.0286831 | 2.606775
0.0287592 | 2.623733
0.0288656 | 2.641358
0.0287859 | 2.658786
0.0294193 | 2.676325
0.0294326 | 2.693615
0.0294435 | 2.710847
0.0298991 | 2.727832
0.0300896 | 2.744812
0.0305677 | 2.762034
0.0304695 | 2.778753
0.0307341 | 2.796084
0.0310843 | 2.813402
0.0312263 | 2.830521
0.0312555 | 2.847828
0.0315087 | 2.864738
0.0316765 | 2.881893
0.0320218 | 2.89924
0.0321612 | 2.916968
0.0324077 | 2.934799
0.0323866 | 2.952604
0.0326791 | 2.97065
0.0329686 | 2.988581
0.0331753 | 3.006576
0.0336746 | 3.025058
0.0338631 | 3.043291
0.0341319 | 3.061861
0.0343894 | 3.080525
0.034265 | 3.099132
0.0348658 | 3.11786
0.0349712 | 3.136786
0.0352735 | 3.156152
0.035448 | 3.17549
0.0356587 | 3.195092
0.0359635 | 3.214633
0.0362498 | 3.234157
0.0363448 | 3.25388
0.0366604 | 3.273685
0.0368978 | 3.293366
0.0371308 | 3.313479
0.0374594 | 3.333624
0.0376148 | 3.353599
0.0375907 | 3.373823
0.0379763 | 3.394028
0.0383603 | 3.414366
0.0385771 | 3.434704
0.0386924 | 3.455285
0.0385944 | 3.476129
0.0389139 | 3.49709
0.0400641 | 3.518214
0.0400995 | 3.539553
0.0402634 | 3.560905
0.0406066 | 3.5818
0.0407294 | 3.602838
0.040911 | 3.623841
0.0413195 | 3.645046
0.0415585 | 3.666175
0.0418253 | 3.687455
0.0421921 | 3.70925
0.042282 | 3.730347
0.0427313 | 3.751961
0.0430265 | 3.773497
0.0433751 | 3.795134
0.0434862 | 3.816668
0.0437735 | 3.838425
0.0441109 | 3.860332
0.044639 | 3.881686
0.0451146 | 3.903685
0.045207 | 3.92541
0.04546 | 3.94703
0.0458589 | 3.968982
0.0461593 | 3.990634
0.0465594 | 4.012336
0.0463771 | 4.034724
0.0465016 | 4.056597
0.0475258 | 4.07846875
0.0478923 | 4.101202
0.0481262 | 4.123567
0.0488205 | 4.146177
0.0486421 | 4.168551
0.0490536 | 4.191407
0.0490977 | 4.213579
0.0496536 | 4.236279
0.0498321 | 4.259049
0.0498599 | 4.281166
0.0504621 | 4.303693
0.0508661 | 4.326185
0.0512742 | 4.34865
0.0515092 | 4.371129
0.0519002 | 4.39371
0.0523284 | 4.4161875
0.053099 | 4.438743
0.0531398 | 4.461747
0.0536777 | 4.484259
0.0538222 | 4.506508
0.0542359 | 4.529299
0.0546429 | 4.552027
0.0549022 | 4.574667
0.0552045 | 4.597294
0.05561 | 4.620111
0.056085 | 4.642591
0.0563049 | 4.665069
0.0568764 | 4.687755
0.0570795 | 4.710663
0.0574964 | 4.733918
0.0578119 | 4.757505
0.0582023 | 4.780502
0.058832 | 4.803346
0.0587125 | 4.82608
0.0592196 | 4.8489
0.0592478 | 4.871699
0.0600647 | 4.894673
0.060184 | 4.917392
0.06083 | 4.940078
0.0617998 | 4.96286
0.0620356 | 4.985828125
0.0624165 | 5.00904
0.0628507 | 5.031567
0.0632809 | 5.054571
0.0637491 | 5.077415
0.0642621 | 5.100504
0.0645971 | 5.123304
0.0652174 | 5.14572
0.0656063 | 5.168416
0.065922 | 5.190686
0.0663475 | 5.213215
0.066808 | 5.235759
0.0672822 | 5.258328125
0.0677464 | 5.281133
0.0682148 | 5.304275
0.0686984 | 5.326948
0.0691997 | 5.3498
0.0698042 | 5.372879
0.0701206 | 5.395909
0.070815 | 5.418772
0.071197 | 5.441967
0.071792 | 5.465026
0.0720374 | 5.487421
0.0725309 | 5.510593
0.0731839 | 5.533445
0.0736647 | 5.556055
0.0741222 | 5.578939
0.0746777 | 5.601859
0.0751434 | 5.624376
0.0757629 | 5.647165
0.0762017 | 5.669784
0.07685 | 5.692248
0.0773337 | 5.714991
0.077964 | 5.737741
0.078288 | 5.760276
0.0789789 | 5.782936
0.0795249 | 5.805532
0.0803596 | 5.828173
0.080665 | 5.850896
0.0813485 | 5.873344
0.0820506 | 5.895705
0.0826727 | 5.918159
0.0831298 | 5.940631
0.0838174 | 5.963607
0.0844706 | 5.986292
0.0851363 | 6.009692
0.0858746 | 6.032349
0.0864991 | 6.055178
0.0872299 | 6.077315
0.087931 | 6.099701
0.0884011 | 6.12212
0.0892702 | 6.144481
0.0897305 | 6.167064
0.0906247 | 6.189149
0.0913214 | 6.211612
0.09202 | 6.234047
0.0926269 | 6.25646875
0.0935186 | 6.278791
0.0941794 | 6.300908
0.095054 | 6.32275
0.0958109 | 6.34491
0.0965652 | 6.366808
0.0973494 | 6.388506
0.0981747 | 6.410562
0.0988457 | 6.432354
0.0996974 | 6.454052
0.100462 | 6.476196
0.101301 | 6.497646
0.102143 | 6.519607
0.102922 | 6.541747
0.103786 | 6.563437
0.104654 | 6.584935
0.105655 | 6.60659
0.106612 | 6.628283
0.107499 | 6.650525
0.10826 | 6.672328125
0.108926 | 6.694149
0.11013 | 6.715942
0.111239 | 6.737288
0.110929 | 6.759072
0.11289 | 6.780812
0.113928 | 6.802055
0.114775 | 6.823902
0.116004 | 6.845449
0.116801 | 6.866459
0.117812 | 6.887657
0.118822 | 6.90856
0.119872 | 6.929798
0.120807 | 6.95114
0.121965 | 6.972396
0.122835 | 6.993134
0.123986 | 7.014007
0.125083 | 7.034912
0.126276 | 7.055788
0.127195 | 7.076738
0.128446 | 7.097721
0.129704 | 7.118183
0.130538 | 7.139113
0.131822 | 7.159982
0.133021 | 7.180299
0.134319 | 7.200675
0.135542 | 7.221609375
0.136695 | 7.242346
0.13806 | 7.263322
0.139407 | 7.28343
0.1405 | 7.303924
0.141693 | 7.323906
0.143291 | 7.344325
0.144515 | 7.364013
0.146 | 7.383913
0.147391 | 7.40438
0.148612 | 7.423895
0.150085 | 7.443814
0.151429 | 7.463301
0.152936 | 7.482935
0.154487 | 7.502043
0.155744 | 7.521495
0.157325 | 7.540539
0.158895 | 7.55896875
0.160494 | 7.578078
0.161887 | 7.596768
0.163654 | 7.615527
0.165033 | 7.634408
0.166556 | 7.652742
0.16828 | 7.671131
0.169962 | 7.689521
0.171504 | 7.708078
0.173342 | 7.726051
0.175273 | 7.744081
0.177065 | 7.762
0.178833 | 7.780104
0.180865 | 7.798091
0.182849 | 7.816503
0.184743 | 7.833637
0.186607 | 7.851011
0.188927 | 7.868021
0.191001 | 7.88468
0.193066 | 7.9013
0.194895 | 7.918047
0.197324 | 7.934541
0.199349 | 7.951105
0.201438 | 7.967699
0.20364 | 7.983991
0.205685 | 8.000228
0.208078 | 8.01607
0.210312 | 8.031425
0.212679 | 8.046735
0.214915 | 8.062533
0.217205 | 8.077974
0.219462 | 8.093603
0.221971 | 8.109305
0.224505 | 8.124361
0.226782 | 8.139652
0.229455 | 8.154663
0.232006 | 8.169535
0.23462 | 8.1839
0.237221 | 8.198739
0.239714 | 8.213165
0.242406 | 8.227521
0.245068 | 8.242253
0.247792 | 8.256954
0.250348 | 8.271501
0.253248 | 8.285828125
0.256136 | 8.300718
0.258766 | 8.314235
0.261621 | 8.328908
0.264248 | 8.342778
0.266968 | 8.35624
0.269808 | 8.370261
0.272763 | 8.383936
0.275548 | 8.39753
0.278555 | 8.41102
0.281458 | 8.424744
0.284294 | 8.437806
0.287118 | 8.451014
0.290058 | 8.463729
0.292915 | 8.476356
0.29611 | 8.489681
0.299049 | 8.502606
0.302007 | 8.515503
0.304773 | 8.528771
0.307767 | 8.54187
0.310742 | 8.554262
0.313863 | 8.566541
0.316852 | 8.579759
0.31986 | 8.592428
0.323042 | 8.604848
0.326222 | 8.61763
0.329407 | 8.630167
0.33281 | 8.6421
0.335723 | 8.654408
0.339106 | 8.666305
0.342408 | 8.678411
0.345817 | 8.69043
0.349021 | 8.702492
0.352346 | 8.713892
0.35565 | 8.726251
0.358955 | 8.73796875
0.362234 | 8.749718
0.365478 | 8.761364
0.368653 | 8.772956
0.371944 | 8.784318
0.375131 | 8.795976
0.378356 | 8.807622
0.381681 | 8.818943
0.385002 | 8.830749
0.388383 | 8.842184
0.391937 | 8.853707
0.395069 | 8.864544
0.398617 | 8.875481
0.402094 | 8.886208
0.405503 | 8.896736
0.409302 | 8.907996
0.412689 | 8.918581
0.416373 | 8.929662
0.41956 | 8.940741
0.423248 | 8.951396
0.426851 | 8.961955
0.430386 | 8.971875
0.434128 | 8.982346
0.437731 | 8.992707
0.441311 | 9.003801
0.445186 | 9.014356
0.448822 | 9.024616
0.45237 | 9.034863
0.456238 | 9.044895
0.459698 | 9.0549
0.463475 | 9.065055
0.466809 | 9.075067
0.470755 | 9.08467
0.474485 | 9.094896
0.478179 | 9.104963
0.481849 | 9.114637
0.485616 | 9.124508
0.489058 | 9.134304
0.493185 | 9.143892
0.496827 | 9.15389
0.500512 | 9.163551
0.504271 | 9.172704
0.508164 | 9.182072
0.511887 | 9.191534
0.516035 | 9.200871
0.51995 | 9.210236
0.523862 | 9.219601
0.527774 | 9.228671
0.531856 | 9.237635
0.535963 | 9.246662
0.539804 | 9.255434
0.543806 | 9.263943
0.547885 | 9.272977
0.551981 | 9.282334
0.555966 | 9.290759
0.559933 | 9.299438
0.563934 | 9.307798
0.567988 | 9.316305
0.572195 | 9.324987
0.576178 | 9.333364
0.580324 | 9.341311
0.584222 | 9.349833
0.588336 | 9.358203125
0.592465 | 9.366548
0.596536 | 9.37509375
0.600728 | 9.383499
0.604679 | 9.391546
0.608643 | 9.399553
0.613114 | 9.407293
0.617101 | 9.414592
0.62121 | 9.422134
0.625944 | 9.429887
0.629968 | 9.437265625
0.634026 | 9.445293
0.638413 | 9.452702
0.642649 | 9.460449
0.64702 | 9.467538
0.651442 | 9.474981
0.655799 | 9.482084
0.660111 | 9.488793
0.664534 | 9.495751
0.668826 | 9.502636
0.673237 | 9.509806
0.67788 | 9.51704
0.682189 | 9.523851
0.686516 | 9.530613
0.691091 | 9.537427
0.695416 | 9.5437
0.69988 | 9.55004
0.704346 | 9.556521
0.708571 | 9.56282
0.713161 | 9.56881
0.717705 | 9.575191
0.722205 | 9.581234375
0.726841 | 9.587449
0.731255 | 9.593545
0.736061 | 9.599607
0.740586 | 9.605178
0.745226 | 9.611352
0.749951 | 9.61733
0.754642 | 9.623045
0.759393 | 9.628716
0.764224 | 9.634383
0.769103 | 9.639314
0.773929 | 9.64449
0.778783 | 9.649421875
0.783628 | 9.653908
0.788521 | 9.658883
0.793505 | 9.664066
0.798346 | 9.668722
0.803324 | 9.673149
0.808195 | 9.67753125
0.813224 | 9.681809
0.818237 | 9.686541
0.823264 | 9.691019
0.82827 | 9.694783
0.833218 | 9.698142
0.83834 | 9.702142
0.843197 | 9.705675
0.848174 | 9.709193
0.853278 | 9.712774
0.858304 | 9.716367
0.863413 | 9.719819
0.868702 | 9.723038
0.873976 | 9.725603
0.879115 | 9.727487
0.884584 | 9.730708
0.889755 | 9.733143
0.895079 | 9.735554
0.900529 | 9.737978
0.905973 | 9.739654
0.911557 | 9.740838
0.916958 | 9.742112
0.92273 | 9.743378
0.928366 | 9.744254
0.933843 | 9.745655
0.939631 | 9.746485
0.945307 | 9.746768
0.951018 | 9.746991
0.956652 | 9.746693
0.96278 | 9.74574
0.968352 | 9.74483
0.97416 | 9.744481
0.979794 | 9.743153
0.985549 | 9.741951
0.991554 | 9.740727
0.997457 | 9.738946
1.00333 | 9.736801
1.0094 | 9.734337
1.01529 | 9.731532
1.02163 | 9.728543
1.02754 | 9.725296
1.03364 | 9.7213125
1.03975 | 9.717098
1.04605 | 9.712427
1.05228 | 9.707673
1.05858 | 9.702507
1.0649 | 9.69724
1.07126 | 9.69065625
1.0777 | 9.683829
1.08435 | 9.676946
1.09077 | 9.669195
1.0975 | 9.660991
1.10384 | 9.653421
1.11036 | 9.645463
1.11683 | 9.636354
1.12343 | 9.626733
1.1301 | 9.616447
1.13667 | 9.605872
1.14331 | 9.59548
1.14997 | 9.584429
1.15679 | 9.572355
1.16356 | 9.56
1.17005 | 9.547405
1.17708 | 9.534309
1.18391 | 9.520777
1.19065 | 9.506124
1.19748 | 9.49078
1.20467 | 9.475044
1.21161 | 9.458711
1.21874 | 9.441428
1.22599 | 9.423365
1.2331 | 9.404776
1.24033 | 9.385224
1.24765 | 9.364567
1.25513 | 9.341392
1.26276 | 9.316333
1.27053 | 9.287373
1.27861 | 9.25452

## G4-SH
Displacement, mm | Force, kN
0 | 0
0.00059034 | 0.002178001
0.000539789 | 0.004258274
0.000680841 | 0.005561467
0.000550679 | 0.006877504
0.000834955 | 0.008111733
0.000787975 | 0.009162411
0.00104296 | 0.01032455
0.00106145 | 0.01164672
0.00126045 | 0.01277005
0.00111406 | 0.01395178
0.00135117 | 0.01580555
0.00148186 | 0.01766008
0.00145017 | 0.0194771
0.0016443 | 0.02099989
0.00161494 | 0.02250595
0.00173326 | 0.02431326
0.00188878 | 0.02568458
0.00198505 | 0.02725607
0.00202554 | 0.0288315
0.00209952 | 0.03033008
0.00227906 | 0.03240284
0.00244437 | 0.03413372
0.00240095 | 0.03609728
0.00267874 | 0.03795914
0.00285822 | 0.0401662
0.00306555 | 0.04219733
0.00366709 | 0.04462629
0.0029483 | 0.04693004
0.0036517 | 0.04934903
0.00357656 | 0.05187528
0.00374893 | 0.05431285
0.00377762 | 0.05713321
0.00397054 | 0.05964323
0.00410893 | 0.06230638
0.0044524 | 0.06505931
0.00392647 | 0.06780035
0.00479417 | 0.07058035
0.00489758 | 0.07340549
0.00507667 | 0.07626282
0.00481993 | 0.07922201
0.00540465 | 0.08235351
0.00557934 | 0.08538866
0.00585676 | 0.08856809
0.00595727 | 0.09179971
0.00616361 | 0.09490882
0.00641072 | 0.09838842
0.00680523 | 0.1018359
0.00694129 | 0.1053785
0.0072066 | 0.1088758
0.00723738 | 0.1126123
0.00762507 | 0.1162911
0.00778337 | 0.120213
0.00808957 | 0.1240832
0.00841333 | 0.1279946
0.00846528 | 0.1318849
0.00886244 | 0.1358613
0.00880766 | 0.1399601
0.00919549 | 0.1441614
0.00951579 | 0.1485325
0.00962195 | 0.1530242
0.0100212 | 0.1576209
0.0102592 | 0.1621943
0.0104431 | 0.1669411
0.0110546 | 0.1717305
0.0113323 | 0.1766265
0.0115443 | 0.1814489
0.0118376 | 0.1861474
0.0120756 | 0.1910577
0.0124992 | 0.1961071
0.0126853 | 0.2012268
0.0129126 | 0.2063361
0.0133435 | 0.2114599
0.0137868 | 0.21672
0.0139952 | 0.2220639
0.0143317 | 0.2272757
0.0146668 | 0.2325907
0.0150856 | 0.2383379
0.0154404 | 0.2439106
0.0156567 | 0.2497507
0.0162396 | 0.2556195
0.0164542 | 0.2617672
0.0168839 | 0.2679688
0.0172802 | 0.2741919
0.0175725 | 0.2805051
0.0182666 | 0.2871164
0.0185082 | 0.2934708
0.0189719 | 0.3001502
0.0193394 | 0.3068624
0.0197508 | 0.3137128
0.0202018 | 0.3205555
0.0207046 | 0.3274487
0.021107 | 0.3344187
0.0214992 | 0.3415245
0.0221627 | 0.348635
0.0225571 | 0.3558204
0.0230461 | 0.3631973
0.0234558 | 0.3705
0.0239394 | 0.3778875
0.0245295 | 0.385326
0.0251148 | 0.3927978
0.0255336 | 0.4005069
0.0260597 | 0.4083737
0.026486 | 0.4161606
0.0270547 | 0.4241371
0.0275815 | 0.4321633
0.0280675 | 0.4400533
0.0286905 | 0.4482347
0.0291676 | 0.4563307
0.029693 | 0.4646722
0.0302451 | 0.4728922
0.0307295 | 0.4810879
0.0313995 | 0.4893243
0.0322623 | 0.4978531
0.0326512 | 0.5065429
0.0331838 | 0.5151716
0.0338435 | 0.52387
0.0343503 | 0.5327844
0.0349486 | 0.5418021
0.0354736 | 0.5507116
0.0362443 | 0.5598966
0.0367677 | 0.5689809
0.0373054 | 0.5782806
0.0380083 | 0.5874755
0.0387202 | 0.5964862
0.0393383 | 0.60565
0.0401589 | 0.6150776
0.0405707 | 0.6242654
0.0412278 | 0.6336418
0.0419698 | 0.6431713
0.0427897 | 0.6526724
0.0430981 | 0.662089
0.0438704 | 0.6715576
0.0449046 | 0.6812263
0.0455824 | 0.6909954
0.0460368 | 0.7005544
0.0467115 | 0.7101336
0.0474706 | 0.7198755
0.0482079 | 0.7298751
0.0489649 | 0.7397703
0.0497425 | 0.7497562
0.0505944 | 0.7597142
0.0512128 | 0.7698649
0.0520019 | 0.779778
0.052715 | 0.789888
0.0530447 | 0.800032
0.0544411 | 0.8101318
0.0550121 | 0.8202972
0.0557642 | 0.8306599
0.0566005 | 0.8407976
0.0573471 | 0.8511354
0.0582219 | 0.8611498
0.0589215 | 0.8716369
0.0595537 | 0.8819869
0.0607515 | 0.8922885
0.0614299 | 0.9028865
0.0622255 | 0.9133524
0.0631306 | 0.9236632
0.0638563 | 0.9340432
0.0647331 | 0.9445201
0.065547 | 0.954989
0.0664366 | 0.9654711
0.0672471 | 0.975697
0.0682833 | 0.9863959
0.0689717 | 0.9970096
0.0698627 | 1.007338
0.0707832 | 1.01806
0.0715536 | 1.028758
0.0723934 | 1.039243
0.0734236 | 1.049903
0.074168 | 1.060488
0.0751841 | 1.071033
0.075979 | 1.081709
0.0770035 | 1.09258
0.0779644 | 1.103141
0.0789408 | 1.113902
0.079851 | 1.12438
0.0807808 | 1.134613
0.081768 | 1.145159
0.0826403 | 1.155704
0.0835317 | 1.165834
0.0845386 | 1.17639
0.0855699 | 1.186754
0.0865538 | 1.197037
0.0873824 | 1.207164
0.0883273 | 1.217358
0.0894123 | 1.22752
0.0902426 | 1.237877
0.0911775 | 1.248097
0.0921441 | 1.258086
0.0930176 | 1.268475
0.0942881 | 1.278671
0.0950982 | 1.289111
0.096161 | 1.299174
0.0970873 | 1.309364
0.0981521 | 1.319543
0.0992609 | 1.329639
0.100164 | 1.339878
0.101087 | 1.350058
0.102165 | 1.360173
0.103223 | 1.370335
0.104331 | 1.380427
0.105331 | 1.390443
0.106429 | 1.400512
0.107456 | 1.410361
0.108653 | 1.420092
0.109829 | 1.430084
0.110845 | 1.44001
0.111837 | 1.450019
0.1132 | 1.459919
0.114265 | 1.469838
0.115465 | 1.479588
0.116588 | 1.489487
0.117747 | 1.499354
0.118982 | 1.508916
0.120057 | 1.518674
0.121251 | 1.528234
0.12231 | 1.537843
0.123596 | 1.547414
0.124698 | 1.556593
0.126019 | 1.566075
0.127087 | 1.575327
0.128302 | 1.584507
0.129626 | 1.593767
0.130921 | 1.602911
0.132212 | 1.612272
0.133371 | 1.621582
0.134693 | 1.630731
0.135948 | 1.639817
0.137265 | 1.648857
0.138605 | 1.657872
0.139965 | 1.666746
0.141362 | 1.675796
0.142584 | 1.684626
0.143977 | 1.693538
0.145389 | 1.702257
0.146856 | 1.711269
0.148284 | 1.720126
0.149588 | 1.728629
0.151074 | 1.737254
0.152498 | 1.745861
0.153971 | 1.754439
0.155628 | 1.762991
0.157108 | 1.771433
0.158574 | 1.779792
0.160196 | 1.788349
0.161763 | 1.796731
0.163393 | 1.805163
0.165118 | 1.813293
0.166841 | 1.821481
0.168317 | 1.829519
0.16998 | 1.837802
0.171602 | 1.8457
0.173508 | 1.853709
0.175105 | 1.861502
0.177012 | 1.869473
0.178673 | 1.87714
0.180358 | 1.88483
0.182237 | 1.892335
0.183983 | 1.900133
0.185985 | 1.907607
0.187625 | 1.915264
0.189653 | 1.922889
0.191545 | 1.930224
0.193494 | 1.937414
0.195781 | 1.944896
0.197541 | 1.95203
0.199502 | 1.959055
0.201569 | 1.966246
0.20351 | 1.973069
0.205579 | 1.979964
0.207692 | 1.986996
0.209824 | 1.993557
0.211965 | 2.00011
0.214217 | 2.006807
0.216329 | 2.013434
0.218368 | 2.019875
0.220455 | 2.026354
0.222874 | 2.032745
0.225028 | 2.039143
0.227295 | 2.045557
0.229642 | 2.051743
0.231943 | 2.057986
0.234359 | 2.064089
0.236603 | 2.07013
0.238979 | 2.076239
0.241386 | 2.082254
0.243926 | 2.088322
0.246225 | 2.094244
0.248814 | 2.100096
0.251391 | 2.105748
0.253902 | 2.111685
0.256404 | 2.117198
0.258866 | 2.122944
0.261359 | 2.128568
0.263881 | 2.134017
0.266713 | 2.139493
0.269171 | 2.144896
0.271706 | 2.150381
0.274271 | 2.15584
0.277078 | 2.16089
0.279551 | 2.166178
0.282278 | 2.171329
0.284898 | 2.176529
0.28797 | 2.181686
0.290461 | 2.186747
0.2933 | 2.191981
0.296031 | 2.197107
0.298803 | 2.201893
0.30154 | 2.206771
0.30442 | 2.211694
0.307257 | 2.216774
0.30995 | 2.221391
0.312781 | 2.226167
0.315816 | 2.231007
0.318376 | 2.23569
0.321294 | 2.240619
0.324167 | 2.245199
0.327063 | 2.249886
0.329977 | 2.254305
0.333054 | 2.258872
0.336059 | 2.263584
0.338946 | 2.268074
0.342061 | 2.272613
0.345092 | 2.277167
0.347944 | 2.281692
0.350895 | 2.28615
0.354305 | 2.290597
0.357164 | 2.294825
0.360149 | 2.299025
0.36312 | 2.303341
0.366104 | 2.307586
0.36923 | 2.311864
0.372337 | 2.316272
0.375386 | 2.320453125
0.378364 | 2.324422
0.381499 | 2.328828125
0.384494 | 2.332857
0.387552 | 2.337094
0.390782 | 2.34135
0.393959 | 2.345154
0.397213 | 2.349442
0.400255 | 2.353385
0.403409 | 2.357332
0.406545 | 2.361171
0.409728 | 2.365307
0.412888 | 2.369273
0.416113 | 2.372954
0.419276 | 2.377049
0.42253 | 2.380998
0.425713 | 2.385074
0.428887 | 2.389009
0.431952 | 2.392749
0.435181 | 2.396486
0.438326 | 2.400267
0.441659 | 2.403857
0.444875 | 2.407669
0.447965 | 2.411404
0.451305 | 2.415166
0.454632 | 2.41895
0.458025 | 2.422516
0.461258 | 2.426037
0.464495 | 2.429788
0.467963 | 2.433538
0.471272 | 2.436893
0.474541 | 2.440607
0.477994 | 2.444196
0.481311 | 2.447737
0.484555 | 2.451157
0.487932 | 2.454777
0.491243 | 2.458171
0.494598 | 2.461693
0.497843 | 2.465221
0.501308 | 2.468614
0.504508 | 2.47219
0.50774 | 2.475612
0.511194 | 2.478902
0.514608 | 2.482124
0.518132 | 2.485349
0.521317 | 2.488722
0.524632 | 2.492196
0.528181 | 2.495636
0.531556 | 2.498864
0.53504 | 2.501959
0.538326 | 2.505271
0.541685 | 2.508512
0.545193 | 2.51195
0.548573 | 2.515077
0.553807 | 2.518277
0.555418 | 2.521309
0.558901 | 2.524498
0.562532 | 2.527818
0.565695 | 2.53101
0.569403 | 2.534063
0.572748 | 2.53725
0.576263 | 2.540471
0.579796 | 2.543454
0.583243 | 2.546643
0.586746 | 2.549618
0.590365 | 2.552643
0.593751 | 2.555724
0.597226 | 2.558861
0.600768 | 2.561728
0.60435 | 2.564659
0.607819 | 2.567753
0.611313 | 2.570571
0.614785 | 2.573339
0.618312 | 2.576578
0.621789 | 2.579441
0.625466 | 2.582088
0.628877 | 2.585402
0.632489 | 2.588284
0.636087 | 2.591044
0.639441 | 2.594043
0.643155 | 2.596868
0.646649 | 2.599744
0.650258 | 2.602404
0.653894 | 2.605189
0.65744 | 2.608058
0.660908 | 2.610813
0.664595 | 2.61359
0.668165 | 2.616194
0.67157 | 2.619005
0.675254 | 2.621749
0.678817 | 2.624734
0.682434 | 2.62727
0.686003 | 2.629783
0.689617 | 2.632578125
0.693129 | 2.635354
0.69686 | 2.638035
0.700441 | 2.641027
0.704001 | 2.643646
0.707579 | 2.646309
0.711208 | 2.64892
0.715123 | 2.651551
0.718624 | 2.654138
0.722457 | 2.656858
0.725951 | 2.659379
0.729497 | 2.661826
0.733331 | 2.66453
0.736908 | 2.667015
0.740575 | 2.669474
0.744187 | 2.672057
0.748018 | 2.674445
0.751639 | 2.677048
0.755318 | 2.679582
0.759211 | 2.682107
0.762918 | 2.684628
0.766581 | 2.687083
0.770118 | 2.689632
0.773893 | 2.692026
0.77766 | 2.694361
0.781411 | 2.696783
0.784949 | 2.699243
0.788689 | 2.701491
0.792307 | 2.704012
0.796053 | 2.706507
0.799912 | 2.708615
0.803574 | 2.711034
0.807396 | 2.713401
0.811092 | 2.715746
0.814661 | 2.718195
0.818492 | 2.720436
0.822119 | 2.722783
0.82588 | 2.725032
0.829541 | 2.727148
0.833346 | 2.729579
0.837046 | 2.731862
0.8407 | 2.73431
0.844536 | 2.73665
0.84831 | 2.738854
0.852189 | 2.741101
0.856093 | 2.743181
0.860001 | 2.745612
0.863603 | 2.747559
0.867395 | 2.750044
0.871289 | 2.752098
0.875095 | 2.75421
0.878873 | 2.756423
0.882622 | 2.758688
0.886423 | 2.760825
0.890244 | 2.763088
0.894035 | 2.765259
0.897825 | 2.767312
0.901634 | 2.769534
0.90551 | 2.771565
0.909341 | 2.773472
0.913237 | 2.775755
0.91703 | 2.777793
0.920898 | 2.779952
0.924704 | 2.782104
0.928704 | 2.783957
0.932329 | 2.786129
0.93635 | 2.788205
0.940173 | 2.790312
0.944251 | 2.792182
0.948006 | 2.794452
0.951713 | 2.796354
0.955781 | 2.798503
0.959366 | 2.800404
0.963247 | 2.802478
0.967247 | 2.804389
0.970923 | 2.806323
0.974732 | 2.80817
0.978625 | 2.810428
0.982534 | 2.812417
0.986501 | 2.814558
0.990387 | 2.816576
0.994377 | 2.818787
0.998349 | 2.820573
1.00223 | 2.822491
1.00623 | 2.824375
1.01019 | 2.826448
1.01415 | 2.828088
1.01817 | 2.830202
1.02209 | 2.831974
1.02615 | 2.83391
1.03008 | 2.835847
1.03405 | 2.837718
1.03784 | 2.839716
1.04186 | 2.84157
1.04568 | 2.843508
1.04954 | 2.845346
1.05349 | 2.847408
1.05762 | 2.849032
1.06166 | 2.850911
1.06543 | 2.852656
1.06946 | 2.854556
1.07335 | 2.85618
1.07736 | 2.858287
1.08123 | 2.86023
1.08519 | 2.861825
1.08924 | 2.863665
1.09316 | 2.865541
1.09719 | 2.867403
1.10107 | 2.869126
1.10511 | 2.871121
1.10916 | 2.872582
1.11313 | 2.874631
1.11717 | 2.876263
1.1211 | 2.878037
1.12506 | 2.879894
1.12912 | 2.881724
1.13308 | 2.883557
1.137 | 2.885354
1.14116 | 2.887058
1.14516 | 2.888717
1.1492 | 2.890657
1.15327 | 2.892266
1.1572 | 2.894065
1.1612 | 2.895748
1.16523 | 2.897122
1.1693 | 2.899336
1.17329 | 2.901087
1.17734 | 2.902672
1.18131 | 2.90449
1.18533 | 2.906206
1.18935 | 2.907628
1.19329 | 2.909404
1.1974 | 2.911329
1.20144 | 2.912771
1.20551 | 2.91469
1.20947 | 2.9166
1.21373 | 2.918123
1.21764 | 2.919686
1.22175 | 2.921191
1.22563 | 2.922913
1.22978 | 2.924465
1.23399 | 2.926244
1.238 | 2.927727
1.24198 | 2.929469
1.24597 | 2.931237
1.24997 | 2.932622
1.25397 | 2.934249
1.25806 | 2.936207
1.26206 | 2.937649
1.26608 | 2.939197
1.27006 | 2.940762
1.27424 | 2.942416
1.27822 | 2.944209
1.28239 | 2.945809
1.28654 | 2.947551
1.2905 | 2.949152
1.29465 | 2.950855
1.29901 | 2.952556
1.3031 | 2.953964
1.30707 | 2.955737
1.31133 | 2.957136
1.31538 | 2.95865625
1.3196 | 2.960217
1.32358 | 2.961543
1.32769 | 2.963252
1.33183 | 2.964848
1.33595 | 2.966424
1.3401 | 2.967886
1.34405 | 2.969532
1.34816 | 2.971088
1.35227 | 2.972692
1.3563 | 2.974194
1.36047 | 2.975588
1.36458 | 2.977236
1.36857 | 2.978677
1.37271 | 2.980225
1.37675 | 2.981774
1.38093 | 2.983323
1.38494 | 2.984838
1.389 | 2.986301
1.39326 | 2.987923
1.39725 | 2.98932
1.4012 | 2.99086
1.40527 | 2.992345
1.40941 | 2.993632
1.41352 | 2.995479
1.41762 | 2.996935
1.42167 | 2.998446
1.4258 | 2.999933
1.43002 | 3.001301
1.43404 | 3.002983
1.43811 | 3.004582
1.44222 | 3.005798
1.44641 | 3.007444
1.45073 | 3.009063
1.45473 | 3.010312
1.45887 | 3.01193
1.46313 | 3.013243
1.46726 | 3.014521
1.47145 | 3.016158
1.4754 | 3.017537
1.47965 | 3.01898
1.4837 | 3.020503
1.48781 | 3.021931
1.49194 | 3.023252
1.49598 | 3.02478
1.50009 | 3.026359
1.5043 | 3.027822
1.50819 | 3.029106
1.51237 | 3.030804
1.5167 | 3.031983
1.52094 | 3.033443
1.52487 | 3.034829
1.52904 | 3.036327
1.53311 | 3.037631
1.53735 | 3.03919
1.54157 | 3.04045
1.54556 | 3.041815
1.54963 | 3.043339
1.55382 | 3.044642
1.55793 | 3.045998
1.56196 | 3.04731
1.56593 | 3.048853
1.57023 | 3.050157
1.57438 | 3.051572
1.57837 | 3.053218
1.5826 | 3.054564
1.58674 | 3.056045
1.59076 | 3.057418
1.59488 | 3.05881
1.59916 | 3.060390625
1.60345 | 3.06168
1.60744 | 3.063125
1.6118 | 3.064423
1.61594 | 3.065566
1.62026 | 3.066918
1.62442 | 3.068372
1.62849 | 3.069461
1.63268 | 3.070963
1.63679 | 3.072344
1.64106 | 3.073765
1.64521 | 3.075248
1.64948 | 3.076612
1.6535 | 3.077969
1.65772 | 3.079333
1.66182 | 3.080721
1.66603 | 3.082026
1.67014 | 3.083456
1.67456 | 3.084844
1.67851 | 3.086186
1.68261 | 3.087467
1.68675 | 3.08874
1.69103 | 3.090127
1.69526 | 3.0914
1.69937 | 3.093029
1.70355 | 3.0942
1.70773 | 3.09553
1.71187 | 3.097002
1.71615 | 3.098331
1.72033 | 3.099519
1.72434 | 3.100921875
1.72863 | 3.102051
1.73284 | 3.103535
1.73698 | 3.104916
1.74103 | 3.106302
1.74563 | 3.107722
1.74978 | 3.108899
1.75404 | 3.110304
1.7583 | 3.111597
1.76263 | 3.112832
1.76661 | 3.114059
1.77071 | 3.115236
1.77506 | 3.116506
1.77921 | 3.117765625
1.78339 | 3.119099
1.78775 | 3.12035
1.79188 | 3.121645
1.79593 | 3.122956
1.80016 | 3.124177
1.80426 | 3.125483
1.80861 | 3.127034
1.81264 | 3.128291
1.81683 | 3.129479
1.82114 | 3.130722
1.82539 | 3.131935
1.82959 | 3.133226
1.83367 | 3.134342
1.83749 | 3.135596
1.84212 | 3.137051
1.84616 | 3.138278
1.85053 | 3.139246
1.85457 | 3.140492
1.8586 | 3.141836
1.86281 | 3.143109
1.86708 | 3.14428
1.87136 | 3.145625
1.87542 | 3.146643
1.87974 | 3.147796
1.88385 | 3.149202
1.88796 | 3.15033
1.89224 | 3.1516
1.89631 | 3.153013
1.9006 | 3.154103
1.90481 | 3.155473
1.90913 | 3.156855
1.91326 | 3.158018
1.91746 | 3.159057
1.92184 | 3.160233
1.92628 | 3.161289
1.93038 | 3.162545
1.93479 | 3.163603
1.93907 | 3.164533
1.94306 | 3.165802
1.94735 | 3.166875
1.95177 | 3.167911
1.95571 | 3.168924
1.96002 | 3.169891
1.96435 | 3.170951
1.96854 | 3.171739
1.97288 | 3.172476
1.97704 | 3.173432
1.98132 | 3.173849
1.98561 | 3.174157
1.98972 | 3.174291
1.99433 | 3.17381
1.99852 | 3.172746
2.00328 | 3.170564
2.00747 | 3.166028
2.01245 | 3.155274
2.01798 | 3.113823